## Sheet1
20004.453 | 0.53282 | -0.00676
15829.126 | 0.54185 | 0.00691
12516.703 | 0.55058 | 0.01798
9909.4424 | 0.55882 | 0.02853
7835.48 | 0.56716 | 0.03415
6217.2461 | 0.57578 | 0.04068
4905.291 | 0.58399 | 0.04563
3881.2737 | 0.59342 | 0.04989
3070.9827 | 0.60182 | 0.05259
2430.7778 | 0.60977 | 0.05743
1923.1537 | 0.62046 | 0.06119
1522.4358 | 0.62993 | 0.06448
1203.8446 | 0.63857 | 0.06737
952.86591 | 0.6512 | 0.07029
754.27557 | 0.66167 | 0.07389
596.71857 | 0.67176 | 0.07799
471.96338 | 0.68319 | 0.08142
373.20856 | 0.69433 | 0.08511
295.47278 | 0.70661 | 0.09109
233.87738 | 0.71976 | 0.094
185.05922 | 0.73432 | 0.09831
146.35823 | 0.74621 | 0.10335
115.77804 | 0.76105 | 0.10965
91.6721 | 0.7756 | 0.11568
72.51701 | 0.789 | 0.12474
57.36816 | 0.80796 | 0.13598
45.3629 | 0.8236 | 0.14734
35.93134 | 0.84307 | 0.16049
28.40909 | 0.86513 | 0.17704
22.48202 | 0.89246 | 0.19542
17.79613 | 0.92439 | 0.21458
14.06813 | 0.96384 | 0.23345
11.1448 | 1.00627 | 0.25094
8.81772 | 1.05867 | 0.25905
6.97545 | 1.10938 | 0.25745
5.5173 | 1.16208 | 0.25539
4.36941 | 1.20899 | 0.23699
3.45686 | 1.25403 | 0.2196
2.73547 | 1.28847 | 0.19667
2.16054 | 1.31668 | 0.1714
1.70952 | 1.33956 | 0.14978
1.35352 | 1.35533 | 0.13093
1.07079 | 1.36673 | 0.11572
0.84734 | 1.37545 | 0.10329
0.67072 | 1.38277 | 0.09465
0.53067 | 1.38975 | 0.08913
0.41976 | 1.3958 | 0.08692
0.33183 | 1.40119 | 0.08786
0.26261 | 1.40808 | 0.09041
0.20791 | 1.41684 | 0.09858
0.16452 | 1.42662 | 0.11175
0.13007 | 1.43453 | 0.12923
0.10309 | 1.4426 | 0.14671
0.08153 | 1.45578 | 0.16616
0.06443 | 1.47523 | 0.19046
0.05102 | 1.49954 | 0.22056
0.04042 | 1.52528 | 0.25421
0.03192 | 1.55946 | 0.28636
0.02528 | 1.60804 | 0.32242
0.01999 | 1.66589 | 0.37289