## Sheet1
20004.453 | 0.54413 | -0.00602
15829.126 | 0.55437 | 0.0079
12516.703 | 0.56306 | 0.02012
9909.4424 | 0.5715 | 0.02763
7835.48 | 0.5801 | 0.03587
6217.2461 | 0.58943 | 0.03989
4905.291 | 0.59836 | 0.04599
3881.2737 | 0.6068 | 0.04994
3070.9827 | 0.6157 | 0.05472
2430.7778 | 0.62491 | 0.05908
1923.1537 | 0.63371 | 0.06136
1522.4358 | 0.64278 | 0.06479
1203.8446 | 0.6513 | 0.06807
952.86591 | 0.66312 | 0.07167
754.27557 | 0.67541 | 0.07461
596.71857 | 0.68648 | 0.0785
471.96338 | 0.69815 | 0.08347
373.20856 | 0.70902 | 0.08587
295.47278 | 0.72075 | 0.09081
233.87738 | 0.73433 | 0.09489
185.05922 | 0.74726 | 0.09945
146.35823 | 0.76137 | 0.10509
115.77804 | 0.77569 | 0.11133
91.6721 | 0.7903 | 0.11708
72.51701 | 0.8053 | 0.12674
57.36816 | 0.82073 | 0.13545
45.3629 | 0.84036 | 0.14748
35.93134 | 0.85763 | 0.16148
28.40909 | 0.87922 | 0.17793
22.48202 | 0.9078 | 0.19695
17.79613 | 0.93963 | 0.21513
14.06813 | 0.97706 | 0.23616
11.1448 | 1.02084 | 0.25273
8.81772 | 1.07227 | 0.26362
6.97545 | 1.12467 | 0.26237
5.5173 | 1.17732 | 0.26119
4.36941 | 1.2287 | 0.24352
3.45686 | 1.27549 | 0.22593
2.73547 | 1.31043 | 0.20397
2.16054 | 1.34004 | 0.17898
1.70952 | 1.36293 | 0.15639
1.35352 | 1.37957 | 0.13646
1.07079 | 1.39165 | 0.11939
0.84734 | 1.40149 | 0.10672
0.67072 | 1.41039 | 0.097
0.53067 | 1.41823 | 0.09179
0.41976 | 1.42469 | 0.09077
0.33183 | 1.4291 | 0.09201
0.26261 | 1.43494 | 0.09461
0.20791 | 1.4422 | 0.10126
0.16452 | 1.45161 | 0.11218
0.13007 | 1.46041 | 0.1269
0.10309 | 1.47175 | 0.14365
0.08153 | 1.48924 | 0.16345
0.06443 | 1.51178 | 0.1914
0.05102 | 1.53806 | 0.22915
0.04042 | 1.56109 | 0.26935
0.03192 | 1.58729 | 0.30414
0.02528 | 1.62524 | 0.33838
0.01999 | 1.6763 | 0.37787