## Sheet1
20004.453 | 0.52522 | -0.00783
15829.126 | 0.53282 | 0.00819
12516.703 | 0.54179 | 0.0173
9909.4424 | 0.5507 | 0.02635
7835.48 | 0.55765 | 0.03257
6217.2461 | 0.56627 | 0.03968
4905.291 | 0.57533 | 0.04582
3881.2737 | 0.58712 | 0.05037
3070.9827 | 0.59374 | 0.05364
2430.7778 | 0.60191 | 0.05755
1923.1537 | 0.61143 | 0.06158
1522.4358 | 0.62149 | 0.0652
1203.8446 | 0.6318 | 0.06878
952.86591 | 0.64248 | 0.07127
754.27557 | 0.65459 | 0.07515
596.71857 | 0.66358 | 0.07865
471.96338 | 0.67571 | 0.0829
373.20856 | 0.68882 | 0.08708
295.47278 | 0.69983 | 0.09045
233.87738 | 0.71336 | 0.0961
185.05922 | 0.727 | 0.09972
146.35823 | 0.74127 | 0.10461
115.77804 | 0.75505 | 0.11142
91.6721 | 0.76922 | 0.11863
72.51701 | 0.78501 | 0.12677
57.36816 | 0.80182 | 0.13635
45.3629 | 0.81913 | 0.14829
35.93134 | 0.83849 | 0.16105
28.40909 | 0.86179 | 0.17626
22.48202 | 0.88967 | 0.19412
17.79613 | 0.91955 | 0.21342
14.06813 | 0.96188 | 0.23119
11.1448 | 1.00455 | 0.2431
8.81772 | 1.0544 | 0.252
6.97545 | 1.10562 | 0.25503
5.5173 | 1.15737 | 0.24032
4.36941 | 1.19949 | 0.23135
3.45686 | 1.24031 | 0.20639
2.73547 | 1.27435 | 0.1864
2.16054 | 1.30004 | 0.16293
1.70952 | 1.31876 | 0.14095
1.35352 | 1.33328 | 0.12353
1.07079 | 1.34435 | 0.10807
0.84734 | 1.35304 | 0.09724
0.67072 | 1.36034 | 0.08914
0.53067 | 1.36634 | 0.08385
0.41976 | 1.3732 | 0.08193
0.33183 | 1.37948 | 0.08491
0.26261 | 1.38441 | 0.09112
0.20791 | 1.38927 | 0.09765
0.16452 | 1.39692 | 0.10708
0.13007 | 1.40761 | 0.12007
0.10309 | 1.41918 | 0.13879
0.08153 | 1.43135 | 0.1597
0.06443 | 1.44984 | 0.18511
0.05102 | 1.47808 | 0.21007
0.04042 | 1.51177 | 0.24858
0.03192 | 1.54402 | 0.2952
0.02528 | 1.57255 | 0.33799
0.01999 | 1.61114 | 0.37294