## Sheet1
20004.453 | 0.51936 | -0.00809
15829.126 | 0.52725 | 0.00621
12516.703 | 0.53791 | 0.01785
9909.4424 | 0.546 | 0.02714
7835.48 | 0.55444 | 0.03375
6217.2461 | 0.56385 | 0.0416
4905.291 | 0.56909 | 0.04655
3881.2737 | 0.57932 | 0.04983
3070.9827 | 0.58945 | 0.0529
2430.7778 | 0.59801 | 0.05724
1923.1537 | 0.60819 | 0.05996
1522.4358 | 0.61516 | 0.06414
1203.8446 | 0.62638 | 0.06815
952.86591 | 0.63588 | 0.0713
754.27557 | 0.6482 | 0.07576
596.71857 | 0.65845 | 0.07929
471.96338 | 0.66966 | 0.082
373.20856 | 0.68233 | 0.08559
295.47278 | 0.69504 | 0.09101
233.87738 | 0.70853 | 0.09488
185.05922 | 0.72195 | 0.09936
146.35823 | 0.73612 | 0.10388
115.77804 | 0.74978 | 0.11006
91.6721 | 0.76301 | 0.1164
72.51701 | 0.77846 | 0.12625
57.36816 | 0.79512 | 0.13649
45.3629 | 0.81318 | 0.14638
35.93134 | 0.83152 | 0.16116
28.40909 | 0.85381 | 0.17632
22.48202 | 0.88221 | 0.19559
17.79613 | 0.9144 | 0.21316
14.06813 | 0.95333 | 0.23131
11.1448 | 0.99912 | 0.24339
8.81772 | 1.0478 | 0.25078
6.97545 | 1.10082 | 0.25205
5.5173 | 1.14706 | 0.23925
4.36941 | 1.19304 | 0.22817
3.45686 | 1.23048 | 0.20516
2.73547 | 1.2669 | 0.183
2.16054 | 1.29206 | 0.16082
1.70952 | 1.31006 | 0.14066
1.35352 | 1.32387 | 0.12196
1.07079 | 1.33543 | 0.10734
0.84734 | 1.34353 | 0.09689
0.67072 | 1.35088 | 0.0889
0.53067 | 1.3566 | 0.08389
0.41976 | 1.36363 | 0.08138
0.33183 | 1.37074 | 0.0841
0.26261 | 1.37708 | 0.09061
0.20791 | 1.38202 | 0.09969
0.16452 | 1.38691 | 0.10976
0.13007 | 1.39613 | 0.122
0.10309 | 1.40962 | 0.13853
0.08153 | 1.42317 | 0.16069
0.06443 | 1.44156 | 0.18639
0.05102 | 1.4657 | 0.20865
0.04042 | 1.50348 | 0.24236
0.03192 | 1.54319 | 0.28903
0.02528 | 1.57779 | 0.34046
0.01999 | 1.61019 | 0.38497