## Sheet1
20004.453 | 0.50439 | -0.00872
15829.126 | 0.51319 | 0.00488
12516.703 | 0.523 | 0.01751
9909.4424 | 0.53095 | 0.02578
7835.48 | 0.53987 | 0.03541
6217.2461 | 0.54973 | 0.04086
4905.291 | 0.55805 | 0.04328
3881.2737 | 0.56464 | 0.0499
3070.9827 | 0.57325 | 0.05329
2430.7778 | 0.58292 | 0.05801
1923.1537 | 0.5941 | 0.06063
1522.4358 | 0.60245 | 0.06483
1203.8446 | 0.61238 | 0.06788
952.86591 | 0.62372 | 0.07268
754.27557 | 0.63368 | 0.07597
596.71857 | 0.64684 | 0.07994
471.96338 | 0.65769 | 0.08456
373.20856 | 0.67026 | 0.08879
295.47278 | 0.68242 | 0.09109
233.87738 | 0.69588 | 0.09571
185.05922 | 0.71066 | 0.10064
146.35823 | 0.72319 | 0.10611
115.77804 | 0.73566 | 0.11225
91.6721 | 0.75171 | 0.11893
72.51701 | 0.76697 | 0.12615
57.36816 | 0.78369 | 0.13613
45.3629 | 0.80034 | 0.14813
35.93134 | 0.82052 | 0.16212
28.40909 | 0.84271 | 0.17644
22.48202 | 0.86933 | 0.19758
17.79613 | 0.90386 | 0.21342
14.06813 | 0.94283 | 0.23118
11.1448 | 0.98771 | 0.24447
8.81772 | 1.03638 | 0.25044
6.97545 | 1.08693 | 0.24883
5.5173 | 1.1379 | 0.2419
4.36941 | 1.17996 | 0.22374
3.45686 | 1.22324 | 0.20406
2.73547 | 1.25274 | 0.18222
2.16054 | 1.2773 | 0.15866
1.70952 | 1.29711 | 0.13774
1.35352 | 1.31171 | 0.12093
1.07079 | 1.32239 | 0.10738
0.84734 | 1.32963 | 0.09693
0.67072 | 1.33635 | 0.08851
0.53067 | 1.34204 | 0.08374
0.41976 | 1.34847 | 0.08161
0.33183 | 1.35382 | 0.08332
0.26261 | 1.36003 | 0.08658
0.20791 | 1.36859 | 0.09386
0.16452 | 1.37889 | 0.10674
0.13007 | 1.38768 | 0.12517
0.10309 | 1.39543 | 0.14542
0.08153 | 1.406 | 0.16425
0.06443 | 1.42291 | 0.18729
0.05102 | 1.44742 | 0.21421
0.04042 | 1.47397 | 0.24567
0.03192 | 1.50728 | 0.27716
0.02528 | 1.55511 | 0.30999
0.01999 | 1.61547 | 0.35707