## Sheet1
20004.453 | 0.50752 | -0.00587
15829.126 | 0.51829 | 0.00782
12516.703 | 0.52582 | 0.01812
9909.4424 | 0.53461 | 0.02712
7835.48 | 0.54314 | 0.03473
6217.2461 | 0.55182 | 0.041
4905.291 | 0.56285 | 0.04453
3881.2737 | 0.56852 | 0.04952
3070.9827 | 0.57837 | 0.05496
2430.7778 | 0.58749 | 0.05808
1923.1537 | 0.59813 | 0.06142
1522.4358 | 0.6077 | 0.06525
1203.8446 | 0.61841 | 0.06854
952.86591 | 0.62975 | 0.07187
754.27557 | 0.64067 | 0.07544
596.71857 | 0.65144 | 0.0798
471.96338 | 0.66154 | 0.08168
373.20856 | 0.67315 | 0.08851
295.47278 | 0.68672 | 0.09147
233.87738 | 0.70051 | 0.09591
185.05922 | 0.71333 | 0.10005
146.35823 | 0.72818 | 0.10393
115.77804 | 0.74339 | 0.10945
91.6721 | 0.75656 | 0.11785
72.51701 | 0.7732 | 0.1233
57.36816 | 0.79437 | 0.13589
45.3629 | 0.81048 | 0.14509
35.93134 | 0.82645 | 0.15753
28.40909 | 0.85212 | 0.17024
22.48202 | 0.87802 | 0.18576
17.79613 | 0.90544 | 0.20428
14.06813 | 0.95346 | 0.2263
11.1448 | 0.98762 | 0.22309
8.81772 | 1.05099 | 0.23282
6.97545 | 1.08297 | 0.23906
5.5173 | 1.11538 | 0.21288
4.36941 | 1.16427 | 0.17754
3.45686 | 1.22133 | 0.16366
2.73547 | 1.25344 | 0.1696
2.16054 | 1.25187 | 0.17006
1.70952 | 1.23399 | 0.15094
1.35352 | 1.21693 | 0.10646
1.07079 | 1.2275 | 0.04967
0.84734 | 1.26748 | 0.00446
0.67072 | 1.32203 | -0.00747
0.53067 | 1.38124 | 0.02632
0.41976 | 1.40276 | 0.10217
0.33183 | 1.36496 | 0.18362
0.26261 | 1.27334 | 0.22864
0.20791 | 1.16683 | 0.20505
0.16452 | 1.09535 | 0.11433
0.13007 | 1.10372 | -0.0061
0.10309 | 1.2011 | -0.09872
0.08153 | 1.35814 | -0.11332
0.06443 | 1.49933 | -0.04045
0.05102 | 1.60532 | 0.13469
0.04042 | 1.58922 | 0.33681
0.03192 | 1.46775 | 0.48066
0.02528 | 1.29572 | 0.52955
0.01999 | 1.11052 | 0.4676