## Sheet1
20004.453 | 0.51669 | -0.00728
15829.126 | 0.52563 | 0.0075
12516.703 | 0.53126 | 0.01813
9909.4424 | 0.54076 | 0.02652
7835.48 | 0.54961 | 0.03416
6217.2461 | 0.55794 | 0.03972
4905.291 | 0.56752 | 0.04498
3881.2737 | 0.57607 | 0.05074
3070.9827 | 0.58598 | 0.05463
2430.7778 | 0.59441 | 0.05914
1923.1537 | 0.60309 | 0.06207
1522.4358 | 0.61372 | 0.0657
1203.8446 | 0.62477 | 0.06739
952.86591 | 0.63489 | 0.07283
754.27557 | 0.64513 | 0.07541
596.71857 | 0.65678 | 0.07997
471.96338 | 0.66801 | 0.08375
373.20856 | 0.67915 | 0.08732
295.47278 | 0.69279 | 0.0903
233.87738 | 0.70474 | 0.09555
185.05922 | 0.71851 | 0.09904
146.35823 | 0.73215 | 0.10386
115.77804 | 0.74586 | 0.11028
91.6721 | 0.76172 | 0.11617
72.51701 | 0.77655 | 0.12273
57.36816 | 0.79585 | 0.13335
45.3629 | 0.81379 | 0.14198
35.93134 | 0.82847 | 0.15696
28.40909 | 0.85273 | 0.16922
22.48202 | 0.87899 | 0.18486
17.79613 | 0.90998 | 0.20555
14.06813 | 0.96024 | 0.21815
11.1448 | 0.98984 | 0.22533
8.81772 | 1.05031 | 0.22375
6.97545 | 1.09523 | 0.23465
5.5173 | 1.11995 | 0.21592
4.36941 | 1.15481 | 0.18254
3.45686 | 1.20686 | 0.15086
2.73547 | 1.25258 | 0.14646
2.16054 | 1.26862 | 0.15427
1.70952 | 1.25772 | 0.15551
1.35352 | 1.23178 | 0.13264
1.07079 | 1.21498 | 0.0859
0.84734 | 1.2271 | 0.02994
0.67072 | 1.26473 | -0.00977
0.53067 | 1.33297 | -0.01703
0.41976 | 1.39346 | 0.02861
0.33183 | 1.41053 | 0.11397
0.26261 | 1.36369 | 0.20297
0.20791 | 1.26413 | 0.24848
0.16452 | 1.15031 | 0.22113
0.13007 | 1.07935 | 0.12373
0.10309 | 1.09569 | -0.00255
0.08153 | 1.20563 | -0.09826
0.06443 | 1.35208 | -0.11267
0.05102 | 1.5316 | -0.0246
0.04042 | 1.631 | 0.16434
0.03192 | 1.61127 | 0.37073
0.02528 | 1.49 | 0.53028
0.01999 | 1.29278 | 0.60599