## Sheet1
20004.453 | 0.4949 | -0.0148
15829.126 | 0.50346 | 0.00045
12516.703 | 0.51121 | 0.01345
9909.4424 | 0.5207 | 0.02141
7835.48 | 0.5265 | 0.02928
6217.2461 | 0.53492 | 0.03419
4905.291 | 0.5431 | 0.03958
3881.2737 | 0.55157 | 0.04606
3070.9827 | 0.55899 | 0.0497
2430.7778 | 0.56789 | 0.05425
1923.1537 | 0.57836 | 0.05796
1522.4358 | 0.58805 | 0.06151
1203.8446 | 0.59667 | 0.0645
952.86591 | 0.60545 | 0.06695
754.27557 | 0.61633 | 0.07074
596.71857 | 0.6267 | 0.07302
471.96338 | 0.63666 | 0.07753
373.20856 | 0.64866 | 0.08095
295.47278 | 0.66032 | 0.08386
233.87738 | 0.67152 | 0.0879
185.05922 | 0.68375 | 0.09374
146.35823 | 0.69823 | 0.09853
115.77804 | 0.71232 | 0.10423
91.6721 | 0.72696 | 0.11137
72.51701 | 0.74256 | 0.11982
57.36816 | 0.76075 | 0.12939
45.3629 | 0.78198 | 0.13724
35.93134 | 0.80552 | 0.14835
28.40909 | 0.83307 | 0.15495
22.48202 | 0.86264 | 0.15854
17.79613 | 0.89344 | 0.1593
14.06813 | 0.92575 | 0.153
11.1448 | 0.95284 | 0.14345
8.81772 | 0.97849 | 0.12988
6.97545 | 0.99925 | 0.11827
5.5173 | 1.0126 | 0.10505
4.36941 | 1.02432 | 0.09113
3.45686 | 1.03624 | 0.07661
2.73547 | 1.04869 | 0.06902
2.16054 | 1.05617 | 0.0676
1.70952 | 1.05864 | 0.0673
1.35352 | 1.05764 | 0.06419
1.07079 | 1.05629 | 0.05735
0.84734 | 1.05994 | 0.048
0.67072 | 1.0683 | 0.03991
0.53067 | 1.08688 | 0.03634
0.41976 | 1.10928 | 0.04493
0.33183 | 1.12855 | 0.07057
0.26261 | 1.13183 | 0.10806
0.20791 | 1.11183 | 0.14275
0.16452 | 1.07539 | 0.15891
0.13007 | 1.03736 | 0.14306
0.10309 | 1.02384 | 0.09555
0.08153 | 1.05991 | 0.03134
0.06443 | 1.14705 | -0.01447
0.05102 | 1.31381 | -0.00857
0.04042 | 1.50344 | 0.11788
0.03192 | 1.62851 | 0.38505
0.02528 | 1.58177 | 0.73198
0.01999 | 1.29669 | 1.04533