## Sheet1
20004.453 | 0.49747 | -0.01418
15829.126 | 0.5074 | 0.0006
12516.703 | 0.51264 | 0.01087
9909.4424 | 0.52223 | 0.02131
7835.48 | 0.52975 | 0.02938
6217.2461 | 0.53722 | 0.03652
4905.291 | 0.54658 | 0.04118
3881.2737 | 0.55263 | 0.04494
3070.9827 | 0.56159 | 0.04956
2430.7778 | 0.57039 | 0.05359
1923.1537 | 0.58018 | 0.05899
1522.4358 | 0.58968 | 0.05982
1203.8446 | 0.5985 | 0.06376
952.86591 | 0.60861 | 0.0664
754.27557 | 0.61733 | 0.06985
596.71857 | 0.62863 | 0.0716
471.96338 | 0.63908 | 0.07654
373.20856 | 0.65013 | 0.08048
295.47278 | 0.66149 | 0.08264
233.87738 | 0.67376 | 0.0875
185.05922 | 0.68551 | 0.0933
146.35823 | 0.69693 | 0.09679
115.77804 | 0.71199 | 0.10406
91.6721 | 0.72795 | 0.11056
72.51701 | 0.74324 | 0.11938
57.36816 | 0.7618 | 0.12898
45.3629 | 0.78206 | 0.13864
35.93134 | 0.80666 | 0.14772
28.40909 | 0.83268 | 0.15349
22.48202 | 0.86246 | 0.15713
17.79613 | 0.89355 | 0.15844
14.06813 | 0.92624 | 0.15041
11.1448 | 0.9516 | 0.14142
8.81772 | 0.9781 | 0.12879
6.97545 | 1.00012 | 0.11638
5.5173 | 1.0122 | 0.10338
4.36941 | 1.02259 | 0.0888
3.45686 | 1.03334 | 0.07532
2.73547 | 1.04667 | 0.06775
2.16054 | 1.05571 | 0.06644
1.70952 | 1.05762 | 0.06663
1.35352 | 1.05599 | 0.06402
1.07079 | 1.05469 | 0.05811
0.84734 | 1.05651 | 0.04922
0.67072 | 1.06372 | 0.04066
0.53067 | 1.08062 | 0.03547
0.41976 | 1.10476 | 0.04188
0.33183 | 1.12638 | 0.06553
0.26261 | 1.13331 | 0.10259
0.20791 | 1.11765 | 0.14109
0.16452 | 1.08229 | 0.16343
0.13007 | 1.04081 | 0.15542
0.10309 | 1.01768 | 0.11183
0.08153 | 1.04093 | 0.04501
0.06443 | 1.11819 | -0.00948
0.05102 | 1.28184 | -0.02484
0.04042 | 1.48454 | 0.0804
0.03192 | 1.63972 | 0.33279
0.02528 | 1.63363 | 0.68755
0.01999 | 1.38589 | 1.04309