## Sheet1
20004.453 | 0.49343 | -0.01401
15829.126 | 0.50097 | 0.00102
12516.703 | 0.50913 | 0.01292
9909.4424 | 0.51736 | 0.02264
7835.48 | 0.52501 | 0.02893
6217.2461 | 0.53172 | 0.03512
4905.291 | 0.53923 | 0.04023
3881.2737 | 0.54764 | 0.04492
3070.9827 | 0.55754 | 0.0496
2430.7778 | 0.56428 | 0.05232
1923.1537 | 0.57422 | 0.05717
1522.4358 | 0.58399 | 0.0604
1203.8446 | 0.5943 | 0.06403
952.86591 | 0.60271 | 0.06644
754.27557 | 0.61291 | 0.06793
596.71857 | 0.62339 | 0.07419
471.96338 | 0.63464 | 0.07615
373.20856 | 0.64566 | 0.07919
295.47278 | 0.65827 | 0.08389
233.87738 | 0.6704 | 0.08767
185.05922 | 0.68159 | 0.0924
146.35823 | 0.69431 | 0.0988
115.77804 | 0.70672 | 0.10255
91.6721 | 0.72232 | 0.11192
72.51701 | 0.73858 | 0.12038
57.36816 | 0.7573 | 0.12929
45.3629 | 0.7786 | 0.13792
35.93134 | 0.80236 | 0.14597
28.40909 | 0.82914 | 0.15386
22.48202 | 0.85973 | 0.15615
17.79613 | 0.89124 | 0.15631
14.06813 | 0.92207 | 0.15183
11.1448 | 0.94845 | 0.13962
8.81772 | 0.97526 | 0.12823
6.97545 | 0.99101 | 0.11772
5.5173 | 1.00669 | 0.10274
4.36941 | 1.01887 | 0.08764
3.45686 | 1.03382 | 0.07586
2.73547 | 1.04351 | 0.07187
2.16054 | 1.04722 | 0.07031
1.70952 | 1.04709 | 0.06541
1.35352 | 1.04754 | 0.05908
1.07079 | 1.05087 | 0.05027
0.84734 | 1.05971 | 0.0411
0.67072 | 1.07379 | 0.03809
0.53067 | 1.09302 | 0.04407
0.41976 | 1.109 | 0.06399
0.33183 | 1.11138 | 0.09416
0.26261 | 1.09519 | 0.12149
0.20791 | 1.06676 | 0.13232
0.16452 | 1.0387 | 0.11882
0.13007 | 1.03102 | 0.0811
0.10309 | 1.06321 | 0.03222
0.08153 | 1.14832 | -0.00041
0.06443 | 1.26477 | 0.01458
0.05102 | 1.41358 | 0.12272
0.04042 | 1.49738 | 0.33511
0.03192 | 1.44571 | 0.60281
0.02528 | 1.21993 | 0.81684
0.01999 | 0.84552 | 0.84834