## Sheet1
20004.453 | 0.49242 | -0.01968
15829.126 | 0.4983 | -0.0035
12516.703 | 0.50518 | 0.00545
9909.4424 | 0.51278 | 0.0169
7835.48 | 0.52073 | 0.02597
6217.2461 | 0.52617 | 0.03367
4905.291 | 0.53759 | 0.03734
3881.2737 | 0.54376 | 0.04156
3070.9827 | 0.55104 | 0.04778
2430.7778 | 0.56046 | 0.05224
1923.1537 | 0.56862 | 0.05525
1522.4358 | 0.57684 | 0.05884
1203.8446 | 0.58631 | 0.06032
952.86591 | 0.59641 | 0.06676
754.27557 | 0.60656 | 0.06829
596.71857 | 0.6143 | 0.0719
471.96338 | 0.62781 | 0.07592
373.20856 | 0.63816 | 0.0792
295.47278 | 0.64968 | 0.08323
233.87738 | 0.661 | 0.08745
185.05922 | 0.67429 | 0.0914
146.35823 | 0.68736 | 0.09805
115.77804 | 0.69886 | 0.10525
91.6721 | 0.71326 | 0.11093
72.51701 | 0.72997 | 0.12097
57.36816 | 0.74684 | 0.13069
45.3629 | 0.76711 | 0.13956
35.93134 | 0.79323 | 0.15088
28.40909 | 0.81961 | 0.16095
22.48202 | 0.85234 | 0.16516
17.79613 | 0.88438 | 0.16706
14.06813 | 0.91737 | 0.16146
11.1448 | 0.94888 | 0.15317
8.81772 | 0.97568 | 0.14021
6.97545 | 0.99756 | 0.12468
5.5173 | 1.01579 | 0.1089
4.36941 | 1.02995 | 0.09785
3.45686 | 1.03832 | 0.08602
2.73547 | 1.045 | 0.07502
2.16054 | 1.05226 | 0.06406
1.70952 | 1.06025 | 0.05544
1.35352 | 1.0685 | 0.05154
1.07079 | 1.07744 | 0.05348
0.84734 | 1.08007 | 0.05898
0.67072 | 1.08008 | 0.06414
0.53067 | 1.07617 | 0.06609
0.41976 | 1.07412 | 0.06408
0.33183 | 1.07814 | 0.06006
0.26261 | 1.08881 | 0.0582
0.20791 | 1.10629 | 0.06303
0.16452 | 1.12888 | 0.07748
0.13007 | 1.14899 | 0.10567
0.10309 | 1.16058 | 0.14173
0.08153 | 1.15958 | 0.17838
0.06443 | 1.15682 | 0.20678
0.05102 | 1.15635 | 0.22155
0.04042 | 1.17199 | 0.23152
0.03192 | 1.20442 | 0.24359
0.02528 | 1.25366 | 0.26211
0.01999 | 1.32078 | 0.29262