## Sheet1
20004.453 | 0.48204 | -0.0183
15829.126 | 0.49024 | -0.00484
12516.703 | 0.49608 | 0.00728
9909.4424 | 0.50349 | 0.01795
7835.48 | 0.51062 | 0.02621
6217.2461 | 0.51801 | 0.03156
4905.291 | 0.52674 | 0.0372
3881.2737 | 0.53459 | 0.04292
3070.9827 | 0.54189 | 0.04651
2430.7778 | 0.54961 | 0.05234
1923.1537 | 0.55908 | 0.05491
1522.4358 | 0.56983 | 0.05944
1203.8446 | 0.57753 | 0.0623
952.86591 | 0.58782 | 0.0662
754.27557 | 0.59778 | 0.07068
596.71857 | 0.60713 | 0.07258
471.96338 | 0.61911 | 0.07607
373.20856 | 0.63038 | 0.07984
295.47278 | 0.6424 | 0.08317
233.87738 | 0.65417 | 0.089
185.05922 | 0.66505 | 0.09282
146.35823 | 0.67947 | 0.09839
115.77804 | 0.69272 | 0.1061
91.6721 | 0.70633 | 0.11215
72.51701 | 0.72404 | 0.12088
57.36816 | 0.74356 | 0.12993
45.3629 | 0.76244 | 0.14128
35.93134 | 0.78667 | 0.15114
28.40909 | 0.81421 | 0.1602
22.48202 | 0.84609 | 0.16617
17.79613 | 0.87964 | 0.16654
14.06813 | 0.91203 | 0.16036
11.1448 | 0.94476 | 0.15283
8.81772 | 0.9698 | 0.13819
6.97545 | 0.99151 | 0.1232
5.5173 | 1.01079 | 0.10951
4.36941 | 1.02276 | 0.09721
3.45686 | 1.03037 | 0.08521
2.73547 | 1.03789 | 0.0732
2.16054 | 1.04622 | 0.06386
1.70952 | 1.05552 | 0.05597
1.35352 | 1.06389 | 0.05397
1.07079 | 1.06916 | 0.0559
0.84734 | 1.06941 | 0.06131
0.67072 | 1.06849 | 0.06376
0.53067 | 1.06557 | 0.0624
0.41976 | 1.06614 | 0.05835
0.33183 | 1.07422 | 0.05485
0.26261 | 1.08873 | 0.05581
0.20791 | 1.10851 | 0.06494
0.16452 | 1.12871 | 0.08561
0.13007 | 1.14197 | 0.11756
0.10309 | 1.14354 | 0.15124
0.08153 | 1.13823 | 0.17912
0.06443 | 1.13577 | 0.19932
0.05102 | 1.14331 | 0.20747
0.04042 | 1.1678 | 0.21705
0.03192 | 1.20758 | 0.23181
0.02528 | 1.26339 | 0.25621
0.01999 | 1.33463 | 0.30011