## Sheet1
20004.453 | 0.50017 | -0.01873
15829.126 | 0.507 | -0.00334
12516.703 | 0.51552 | 0.00824
9909.4424 | 0.52091 | 0.01741
7835.48 | 0.52906 | 0.02561
6217.2461 | 0.53693 | 0.03182
4905.291 | 0.54472 | 0.03792
3881.2737 | 0.55101 | 0.04246
3070.9827 | 0.55988 | 0.04531
2430.7778 | 0.56948 | 0.05156
1923.1537 | 0.57671 | 0.05557
1522.4358 | 0.58669 | 0.05838
1203.8446 | 0.59627 | 0.06204
952.86591 | 0.60454 | 0.06546
754.27557 | 0.61577 | 0.06911
596.71857 | 0.62364 | 0.0725
471.96338 | 0.63734 | 0.0761
373.20856 | 0.64701 | 0.07697
295.47278 | 0.65829 | 0.08313
233.87738 | 0.67091 | 0.08698
185.05922 | 0.6814 | 0.09303
146.35823 | 0.69449 | 0.09896
115.77804 | 0.70816 | 0.10447
91.6721 | 0.72387 | 0.1112
72.51701 | 0.73764 | 0.11921
57.36816 | 0.75661 | 0.13057
45.3629 | 0.77673 | 0.1423
35.93134 | 0.79924 | 0.15223
28.40909 | 0.82786 | 0.16263
22.48202 | 0.86042 | 0.1679
17.79613 | 0.89278 | 0.16868
14.06813 | 0.92697 | 0.16515
11.1448 | 0.96015 | 0.15694
8.81772 | 0.98831 | 0.14379
6.97545 | 1.0111 | 0.12955
5.5173 | 1.02938 | 0.11264
4.36941 | 1.0444 | 0.0996
3.45686 | 1.05482 | 0.08613
2.73547 | 1.0642 | 0.07547
2.16054 | 1.07134 | 0.06775
1.70952 | 1.07556 | 0.06106
1.35352 | 1.08105 | 0.0558
1.07079 | 1.08573 | 0.05421
0.84734 | 1.08925 | 0.05205
0.67072 | 1.09341 | 0.05342
0.53067 | 1.09733 | 0.05423
0.41976 | 1.1017 | 0.05719
0.33183 | 1.10644 | 0.06309
0.26261 | 1.11162 | 0.07023
0.20791 | 1.11785 | 0.07866
0.16452 | 1.12577 | 0.08941
0.13007 | 1.13711 | 0.10483
0.10309 | 1.14794 | 0.1259
0.08153 | 1.157 | 0.14846
0.06443 | 1.16898 | 0.17198
0.05102 | 1.18798 | 0.19394
0.04042 | 1.21307 | 0.22292
0.03192 | 1.24106 | 0.25678
0.02528 | 1.2737 | 0.28969
0.01999 | 1.31917 | 0.32393