## Sheet1
20004.453 | 0.48608 | -0.01886
15829.126 | 0.49376 | -0.00327
12516.703 | 0.50105 | 0.00784
9909.4424 | 0.50741 | 0.01763
7835.48 | 0.51577 | 0.02546
6217.2461 | 0.52242 | 0.0308
4905.291 | 0.52961 | 0.03713
3881.2737 | 0.53755 | 0.04155
3070.9827 | 0.54733 | 0.04869
2430.7778 | 0.55305 | 0.05194
1923.1537 | 0.56238 | 0.0566
1522.4358 | 0.57283 | 0.05958
1203.8446 | 0.58245 | 0.06218
952.86591 | 0.59089 | 0.06598
754.27557 | 0.60118 | 0.06872
596.71857 | 0.61161 | 0.07238
471.96338 | 0.62462 | 0.07673
373.20856 | 0.63477 | 0.08098
295.47278 | 0.64449 | 0.08232
233.87738 | 0.65882 | 0.08874
185.05922 | 0.66963 | 0.09464
146.35823 | 0.68307 | 0.09926
115.77804 | 0.69682 | 0.10497
91.6721 | 0.71009 | 0.11347
72.51701 | 0.72698 | 0.12151
57.36816 | 0.74434 | 0.13043
45.3629 | 0.76499 | 0.14142
35.93134 | 0.78935 | 0.15299
28.40909 | 0.81701 | 0.16216
22.48202 | 0.84813 | 0.16853
17.79613 | 0.88299 | 0.16996
14.06813 | 0.91668 | 0.16633
11.1448 | 0.94811 | 0.15751
8.81772 | 0.97682 | 0.14378
6.97545 | 1.00066 | 0.12779
5.5173 | 1.01995 | 0.11464
4.36941 | 1.033 | 0.09987
3.45686 | 1.04425 | 0.08699
2.73547 | 1.05317 | 0.07572
2.16054 | 1.05895 | 0.06727
1.70952 | 1.06557 | 0.06116
1.35352 | 1.07054 | 0.05672
1.07079 | 1.07476 | 0.05372
0.84734 | 1.07897 | 0.05174
0.67072 | 1.08307 | 0.05183
0.53067 | 1.08803 | 0.05474
0.41976 | 1.09134 | 0.05866
0.33183 | 1.09582 | 0.06409
0.26261 | 1.1008 | 0.07053
0.20791 | 1.10741 | 0.07913
0.16452 | 1.1146 | 0.09129
0.13007 | 1.12262 | 0.10502
0.10309 | 1.13351 | 0.12039
0.08153 | 1.14947 | 0.13916
0.06443 | 1.16879 | 0.16546
0.05102 | 1.18905 | 0.19945
0.04042 | 1.20635 | 0.23402
0.03192 | 1.22776 | 0.26578
0.02528 | 1.26012 | 0.2972
0.01999 | 1.30095 | 0.33549