## Sheet1
20004.453 | 0.48846 | -0.02026
15829.126 | 0.49429 | -0.00418
12516.703 | 0.50172 | 0.00755
9909.4424 | 0.50792 | 0.01772
7835.48 | 0.51408 | 0.02505
6217.2461 | 0.52364 | 0.03298
4905.291 | 0.52882 | 0.037
3881.2737 | 0.53816 | 0.04252
3070.9827 | 0.54553 | 0.04829
2430.7778 | 0.5533 | 0.05092
1923.1537 | 0.56289 | 0.05603
1522.4358 | 0.57198 | 0.0599
1203.8446 | 0.58066 | 0.06263
952.86591 | 0.59082 | 0.0671
754.27557 | 0.60157 | 0.06886
596.71857 | 0.61079 | 0.07244
471.96338 | 0.62239 | 0.0767
373.20856 | 0.63357 | 0.08095
295.47278 | 0.64451 | 0.08535
233.87738 | 0.65877 | 0.08904
185.05922 | 0.67069 | 0.09241
146.35823 | 0.68175 | 0.09895
115.77804 | 0.69662 | 0.10482
91.6721 | 0.71087 | 0.11454
72.51701 | 0.72776 | 0.12075
57.36816 | 0.74507 | 0.13097
45.3629 | 0.76665 | 0.14285
35.93134 | 0.79057 | 0.15137
28.40909 | 0.81754 | 0.16075
22.48202 | 0.8505 | 0.16732
17.79613 | 0.88316 | 0.16699
14.06813 | 0.91697 | 0.16146
11.1448 | 0.94699 | 0.15296
8.81772 | 0.97433 | 0.14012
6.97545 | 0.9963 | 0.12624
5.5173 | 1.01404 | 0.11112
4.36941 | 1.02759 | 0.09606
3.45686 | 1.03792 | 0.08313
2.73547 | 1.047 | 0.07289
2.16054 | 1.05336 | 0.06556
1.70952 | 1.05891 | 0.05896
1.35352 | 1.0629 | 0.0549
1.07079 | 1.06857 | 0.05252
0.84734 | 1.07219 | 0.05133
0.67072 | 1.07543 | 0.05258
0.53067 | 1.0792 | 0.05339
0.41976 | 1.08409 | 0.05707
0.33183 | 1.08901 | 0.06222
0.26261 | 1.09394 | 0.06989
0.20791 | 1.10024 | 0.07792
0.16452 | 1.10877 | 0.08885
0.13007 | 1.12023 | 0.10523
0.10309 | 1.12942 | 0.12534
0.08153 | 1.13838 | 0.14683
0.06443 | 1.15127 | 0.16968
0.05102 | 1.17078 | 0.19181
0.04042 | 1.19536 | 0.22128
0.03192 | 1.22269 | 0.25467
0.02528 | 1.25534 | 0.28664
0.01999 | 1.30217 | 0.32142