## Sheet1
20004.453 | 0.51556 | -0.00622
15829.126 | 0.52761 | 0.0054
12516.703 | 0.53493 | 0.01735
9909.4424 | 0.54431 | 0.02649
7835.48 | 0.55242 | 0.03434
6217.2461 | 0.56079 | 0.03936
4905.291 | 0.56978 | 0.04412
3881.2737 | 0.5776 | 0.04837
3070.9827 | 0.58703 | 0.0539
2430.7778 | 0.5964 | 0.05692
1923.1537 | 0.60489 | 0.0615
1522.4358 | 0.61546 | 0.06479
1203.8446 | 0.626 | 0.06739
952.86591 | 0.63537 | 0.07197
754.27557 | 0.64488 | 0.07429
596.71857 | 0.65684 | 0.07843
471.96338 | 0.66879 | 0.08133
373.20856 | 0.68073 | 0.08698
295.47278 | 0.69407 | 0.09156
233.87738 | 0.70623 | 0.09402
185.05922 | 0.7215 | 0.1
146.35823 | 0.73255 | 0.10577
115.77804 | 0.7488 | 0.11109
91.6721 | 0.76268 | 0.11857
72.51701 | 0.78014 | 0.12692
57.36816 | 0.79571 | 0.13568
45.3629 | 0.81237 | 0.14622
35.93134 | 0.83275 | 0.16204
28.40909 | 0.85652 | 0.17697
22.48202 | 0.88242 | 0.19371
17.79613 | 0.91463 | 0.2144
14.06813 | 0.95329 | 0.23081
11.1448 | 0.99956 | 0.24297
8.81772 | 1.0474 | 0.25008
6.97545 | 1.09987 | 0.25301
5.5173 | 1.14883 | 0.2384
4.36941 | 1.19295 | 0.2281
3.45686 | 1.23204 | 0.20449
2.73547 | 1.26627 | 0.18245
2.16054 | 1.29019 | 0.16125
1.70952 | 1.30864 | 0.13956
1.35352 | 1.32229 | 0.122
1.07079 | 1.33397 | 0.10688
0.84734 | 1.34216 | 0.09632
0.67072 | 1.34911 | 0.08862
0.53067 | 1.35509 | 0.08285
0.41976 | 1.36229 | 0.08118
0.33183 | 1.36816 | 0.08445
0.26261 | 1.37367 | 0.09011
0.20791 | 1.37855 | 0.09812
0.16452 | 1.38553 | 0.10641
0.13007 | 1.39614 | 0.11986
0.10309 | 1.40801 | 0.13825
0.08153 | 1.42098 | 0.16046
0.06443 | 1.43898 | 0.18492
0.05102 | 1.46407 | 0.20935
0.04042 | 1.49915 | 0.24549
0.03192 | 1.53411 | 0.29211
0.02528 | 1.56476 | 0.33806
0.01999 | 1.60064 | 0.37494