## Sheet1
20004.453 | 0.50932 | -0.00705
15829.126 | 0.51734 | 0.00616
12516.703 | 0.52646 | 0.01767
9909.4424 | 0.5346 | 0.02675
7835.48 | 0.54276 | 0.03391
6217.2461 | 0.55119 | 0.04
4905.291 | 0.56142 | 0.04476
3881.2737 | 0.56801 | 0.04914
3070.9827 | 0.57884 | 0.05435
2430.7778 | 0.58745 | 0.05728
1923.1537 | 0.59609 | 0.06116
1522.4358 | 0.60511 | 0.06479
1203.8446 | 0.61577 | 0.06903
952.86591 | 0.62653 | 0.0712
754.27557 | 0.63542 | 0.07583
596.71857 | 0.64773 | 0.07791
471.96338 | 0.66085 | 0.0837
373.20856 | 0.67187 | 0.0874
295.47278 | 0.68401 | 0.09149
233.87738 | 0.69749 | 0.09454
185.05922 | 0.71075 | 0.10191
146.35823 | 0.72465 | 0.10512
115.77804 | 0.73945 | 0.11104
91.6721 | 0.75376 | 0.11916
72.51701 | 0.76919 | 0.12728
57.36816 | 0.78529 | 0.13521
45.3629 | 0.80471 | 0.14849
35.93134 | 0.82307 | 0.15994
28.40909 | 0.84648 | 0.17504
22.48202 | 0.87234 | 0.19452
17.79613 | 0.90634 | 0.21405
14.06813 | 0.94522 | 0.23027
11.1448 | 0.99014 | 0.24395
8.81772 | 1.03982 | 0.25048
6.97545 | 1.09147 | 0.24504
5.5173 | 1.13717 | 0.24142
4.36941 | 1.18434 | 0.22235
3.45686 | 1.22405 | 0.20473
2.73547 | 1.25397 | 0.18045
2.16054 | 1.28073 | 0.15779
1.70952 | 1.3003 | 0.13781
1.35352 | 1.3138 | 0.12119
1.07079 | 1.32321 | 0.10699
0.84734 | 1.33167 | 0.09492
0.67072 | 1.3385 | 0.08734
0.53067 | 1.34492 | 0.08319
0.41976 | 1.35016 | 0.08189
0.33183 | 1.35554 | 0.0818
0.26261 | 1.36256 | 0.08628
0.20791 | 1.37037 | 0.09476
0.16452 | 1.37863 | 0.10852
0.13007 | 1.38518 | 0.12325
0.10309 | 1.39418 | 0.13876
0.08153 | 1.40954 | 0.15706
0.06443 | 1.42818 | 0.18308
0.05102 | 1.44908 | 0.2137
0.04042 | 1.47358 | 0.24223
0.03192 | 1.51088 | 0.2743
0.02528 | 1.5608 | 0.31536
0.01999 | 1.60994 | 0.37022