## Sheet1
20004.453 | 0.50521 | -0.00838
15829.126 | 0.51353 | 0.00547
12516.703 | 0.52421 | 0.01668
9909.4424 | 0.53174 | 0.02633
7835.48 | 0.54073 | 0.03391
6217.2461 | 0.5482 | 0.03947
4905.291 | 0.55872 | 0.04356
3881.2737 | 0.56698 | 0.04823
3070.9827 | 0.57381 | 0.05504
2430.7778 | 0.58462 | 0.0578
1923.1537 | 0.59286 | 0.06138
1522.4358 | 0.60233 | 0.06484
1203.8446 | 0.61201 | 0.06875
952.86591 | 0.62299 | 0.07081
754.27557 | 0.63374 | 0.07506
596.71857 | 0.64482 | 0.07908
471.96338 | 0.65796 | 0.08303
373.20856 | 0.67089 | 0.08682
295.47278 | 0.68309 | 0.09066
233.87738 | 0.69552 | 0.09523
185.05922 | 0.70856 | 0.10042
146.35823 | 0.72349 | 0.1063
115.77804 | 0.73679 | 0.11271
91.6721 | 0.75189 | 0.1177
72.51701 | 0.76774 | 0.12646
57.36816 | 0.78556 | 0.13508
45.3629 | 0.80432 | 0.14764
35.93134 | 0.82236 | 0.16118
28.40909 | 0.84508 | 0.17612
22.48202 | 0.87256 | 0.19422
17.79613 | 0.90379 | 0.21234
14.06813 | 0.94391 | 0.23002
11.1448 | 0.98999 | 0.24138
8.81772 | 1.03725 | 0.24805
6.97545 | 1.08659 | 0.24966
5.5173 | 1.13775 | 0.23629
4.36941 | 1.17786 | 0.22285
3.45686 | 1.21863 | 0.20003
2.73547 | 1.25056 | 0.18045
2.16054 | 1.274 | 0.1577
1.70952 | 1.29307 | 0.13718
1.35352 | 1.30672 | 0.11962
1.07079 | 1.31704 | 0.10494
0.84734 | 1.32539 | 0.09389
0.67072 | 1.33205 | 0.087
0.53067 | 1.33861 | 0.08172
0.41976 | 1.34564 | 0.08055
0.33183 | 1.35096 | 0.08367
0.26261 | 1.35563 | 0.08979
0.20791 | 1.36072 | 0.09601
0.16452 | 1.36845 | 0.1051
0.13007 | 1.37908 | 0.11899
0.10309 | 1.38977 | 0.13771
0.08153 | 1.40274 | 0.15831
0.06443 | 1.42092 | 0.18136
0.05102 | 1.45025 | 0.20854
0.04042 | 1.48247 | 0.24854
0.03192 | 1.51199 | 0.29433
0.02528 | 1.54027 | 0.33407
0.01999 | 1.58023 | 0.36736