## Sheet1
20004.453 | 0.51597 | -0.00851
15829.126 | 0.52532 | 0.00591
12516.703 | 0.5347 | 0.01841
9909.4424 | 0.54167 | 0.02602
7835.48 | 0.55105 | 0.03436
6217.2461 | 0.55891 | 0.03917
4905.291 | 0.56863 | 0.045
3881.2737 | 0.57597 | 0.05024
3070.9827 | 0.58565 | 0.05341
2430.7778 | 0.59508 | 0.058
1923.1537 | 0.60342 | 0.05989
1522.4358 | 0.61367 | 0.06554
1203.8446 | 0.62519 | 0.06888
952.86591 | 0.63448 | 0.07139
754.27557 | 0.64539 | 0.0761
596.71857 | 0.65915 | 0.0798
471.96338 | 0.66863 | 0.08332
373.20856 | 0.68157 | 0.08768
295.47278 | 0.69372 | 0.09118
233.87738 | 0.70647 | 0.09497
185.05922 | 0.71954 | 0.10007
146.35823 | 0.73429 | 0.1053
115.77804 | 0.7489 | 0.11074
91.6721 | 0.765 | 0.11468
72.51701 | 0.78209 | 0.12511
57.36816 | 0.79578 | 0.13506
45.3629 | 0.81264 | 0.14545
35.93134 | 0.83605 | 0.15635
28.40909 | 0.85796 | 0.17314
22.48202 | 0.88925 | 0.1888
17.79613 | 0.91962 | 0.19941
14.06813 | 0.94988 | 0.21381
11.1448 | 1.00471 | 0.21895
8.81772 | 1.0344 | 0.22928
6.97545 | 1.08003 | 0.20881
5.5173 | 1.13849 | 0.19228
4.36941 | 1.17991 | 0.19927
3.45686 | 1.19054 | 0.18882
2.73547 | 1.1926 | 0.15743
2.16054 | 1.20516 | 0.11028
1.70952 | 1.23835 | 0.06941
1.35352 | 1.28551 | 0.05457
1.07079 | 1.3232 | 0.07167
0.84734 | 1.3304 | 0.11098
0.67072 | 1.30593 | 0.14595
0.53067 | 1.24436 | 0.15879
0.41976 | 1.17924 | 0.12286
0.33183 | 1.14834 | 0.04608
0.26261 | 1.17756 | -0.03828
0.20791 | 1.26468 | -0.09101
0.16452 | 1.3845 | -0.07449
0.13007 | 1.48739 | 0.02652
0.10309 | 1.51698 | 0.1873
0.08153 | 1.44288 | 0.34758
0.06443 | 1.31755 | 0.43512
0.05102 | 1.14361 | 0.41808
0.04042 | 1.04008 | 0.28607
0.03192 | 1.06628 | 0.10894
0.02528 | 1.20947 | -0.03671
0.01999 | 1.44143 | -0.11988