## Sheet1
20004.453 | 0.4954 | -0.01273
15829.126 | 0.50461 | 0.00157
12516.703 | 0.51231 | 0.01266
9909.4424 | 0.51976 | 0.02239
7835.48 | 0.52819 | 0.02852
6217.2461 | 0.53529 | 0.03629
4905.291 | 0.54357 | 0.04177
3881.2737 | 0.55152 | 0.04526
3070.9827 | 0.55956 | 0.05031
2430.7778 | 0.56734 | 0.0539
1923.1537 | 0.57864 | 0.05766
1522.4358 | 0.58649 | 0.06008
1203.8446 | 0.59586 | 0.06381
952.86591 | 0.60648 | 0.06854
754.27557 | 0.61572 | 0.07134
596.71857 | 0.62547 | 0.07295
471.96338 | 0.63691 | 0.07517
373.20856 | 0.64953 | 0.08157
295.47278 | 0.66036 | 0.08502
233.87738 | 0.67293 | 0.08893
185.05922 | 0.68554 | 0.09373
146.35823 | 0.69734 | 0.09847
115.77804 | 0.71207 | 0.10432
91.6721 | 0.726 | 0.11291
72.51701 | 0.74102 | 0.12128
57.36816 | 0.76143 | 0.12924
45.3629 | 0.78361 | 0.13737
35.93134 | 0.8069 | 0.14666
28.40909 | 0.83381 | 0.1526
22.48202 | 0.86313 | 0.15571
17.79613 | 0.89576 | 0.15546
14.06813 | 0.92406 | 0.14805
11.1448 | 0.95256 | 0.13978
8.81772 | 0.97379 | 0.12535
6.97545 | 0.99403 | 0.11093
5.5173 | 1.00988 | 0.09965
4.36941 | 1.0201 | 0.09088
3.45686 | 1.02559 | 0.07866
2.73547 | 1.0345 | 0.06688
2.16054 | 1.04497 | 0.05742
1.70952 | 1.05503 | 0.05242
1.35352 | 1.06395 | 0.05623
1.07079 | 1.06667 | 0.0625
0.84734 | 1.06277 | 0.06733
0.67072 | 1.05723 | 0.06796
0.53067 | 1.05129 | 0.05969
0.41976 | 1.05504 | 0.04635
0.33183 | 1.07382 | 0.03367
0.26261 | 1.10677 | 0.03251
0.20791 | 1.14773 | 0.05499
0.16452 | 1.17979 | 0.10653
0.13007 | 1.18195 | 0.17806
0.10309 | 1.14018 | 0.24403
0.08153 | 1.06564 | 0.27325
0.06443 | 0.9925 | 0.25649
0.05102 | 0.94947 | 0.15457
0.04042 | 1.00342 | 0.00506
0.03192 | 1.20465 | -0.12938
0.02528 | 1.5548 | -0.13815
0.01999 | 1.98162 | 0.10203