## Sheet1
20004.453 | 0.48913 | -0.01269
15829.126 | 0.49687 | -0.00014
12516.703 | 0.50339 | 0.0117
9909.4424 | 0.51275 | 0.02043
7835.48 | 0.51911 | 0.02847
6217.2461 | 0.52665 | 0.03492
4905.291 | 0.53524 | 0.0409
3881.2737 | 0.54209 | 0.04491
3070.9827 | 0.55269 | 0.05041
2430.7778 | 0.56087 | 0.05435
1923.1537 | 0.5701 | 0.0566
1522.4358 | 0.57832 | 0.06059
1203.8446 | 0.58852 | 0.06459
952.86591 | 0.59884 | 0.06681
754.27557 | 0.60923 | 0.07053
596.71857 | 0.61944 | 0.07402
471.96338 | 0.63169 | 0.07695
373.20856 | 0.64124 | 0.07999
295.47278 | 0.65152 | 0.08586
233.87738 | 0.66457 | 0.08755
185.05922 | 0.67937 | 0.09427
146.35823 | 0.69055 | 0.10028
115.77804 | 0.70475 | 0.10532
91.6721 | 0.71992 | 0.11234
72.51701 | 0.73523 | 0.12021
57.36816 | 0.75445 | 0.13062
45.3629 | 0.77674 | 0.13842
35.93134 | 0.80001 | 0.14693
28.40909 | 0.82776 | 0.15202
22.48202 | 0.85594 | 0.15674
17.79613 | 0.88774 | 0.15458
14.06813 | 0.91929 | 0.14863
11.1448 | 0.94386 | 0.13662
8.81772 | 0.96929 | 0.12417
6.97545 | 0.98697 | 0.11432
5.5173 | 0.99983 | 0.09819
4.36941 | 1.01105 | 0.08464
3.45686 | 1.02302 | 0.07339
2.73547 | 1.03478 | 0.06816
2.16054 | 1.04093 | 0.06696
1.70952 | 1.04073 | 0.06504
1.35352 | 1.0393 | 0.06055
1.07079 | 1.04075 | 0.05213
0.84734 | 1.04683 | 0.04358
0.67072 | 1.05744 | 0.03752
0.53067 | 1.07715 | 0.03809
0.41976 | 1.09807 | 0.05301
0.33183 | 1.10913 | 0.08218
0.26261 | 1.10305 | 0.1162
0.20791 | 1.07754 | 0.14095
0.16452 | 1.04213 | 0.14228
0.13007 | 1.01708 | 0.11424
0.10309 | 1.02439 | 0.06269
0.08153 | 1.0853 | 0.00905
0.06443 | 1.19315 | -0.0112
0.05102 | 1.35859 | 0.04361
0.04042 | 1.50782 | 0.21897
0.03192 | 1.54799 | 0.50138
0.02528 | 1.40554 | 0.7996
0.01999 | 1.05283 | 0.98666