## Sheet1
20004.453 | 0.48923 | -0.01902
15829.126 | 0.49702 | -0.0041
12516.703 | 0.50182 | 0.00787
9909.4424 | 0.51072 | 0.01774
7835.48 | 0.51659 | 0.02409
6217.2461 | 0.52418 | 0.03216
4905.291 | 0.5319 | 0.03823
3881.2737 | 0.54021 | 0.04178
3070.9827 | 0.54711 | 0.04696
2430.7778 | 0.55673 | 0.05067
1923.1537 | 0.56628 | 0.05564
1522.4358 | 0.57524 | 0.05846
1203.8446 | 0.58221 | 0.06338
952.86591 | 0.59198 | 0.06573
754.27557 | 0.60357 | 0.07044
596.71857 | 0.61315 | 0.07337
471.96338 | 0.6245 | 0.07757
373.20856 | 0.63637 | 0.07956
295.47278 | 0.64722 | 0.08443
233.87738 | 0.65823 | 0.08983
185.05922 | 0.67079 | 0.09302
146.35823 | 0.68514 | 0.09797
115.77804 | 0.69893 | 0.10378
91.6721 | 0.71232 | 0.11339
72.51701 | 0.72863 | 0.12036
57.36816 | 0.7466 | 0.13019
45.3629 | 0.76873 | 0.14148
35.93134 | 0.79119 | 0.15112
28.40909 | 0.81977 | 0.15913
22.48202 | 0.8514 | 0.16335
17.79613 | 0.88498 | 0.16487
14.06813 | 0.91768 | 0.15873
11.1448 | 0.94684 | 0.14699
8.81772 | 0.97227 | 0.13546
6.97545 | 0.99318 | 0.12155
5.5173 | 1.00966 | 0.107
4.36941 | 1.02304 | 0.09219
3.45686 | 1.03434 | 0.07797
2.73547 | 1.04476 | 0.07198
2.16054 | 1.0512 | 0.06765
1.70952 | 1.05151 | 0.0636
1.35352 | 1.05323 | 0.0582
1.07079 | 1.05565 | 0.0519
0.84734 | 1.06136 | 0.04599
0.67072 | 1.06996 | 0.04317
0.53067 | 1.08205 | 0.04523
0.41976 | 1.09406 | 0.05564
0.33183 | 1.10035 | 0.07205
0.26261 | 1.09914 | 0.0903
0.20791 | 1.09236 | 0.10312
0.16452 | 1.08803 | 0.10811
0.13007 | 1.09179 | 0.10955
0.10309 | 1.10553 | 0.11182
0.08153 | 1.12991 | 0.1197
0.06443 | 1.16235 | 0.1399
0.05102 | 1.20416 | 0.17265
0.04042 | 1.24242 | 0.22628
0.03192 | 1.26605 | 0.29176
0.02528 | 1.27333 | 0.34817
0.01999 | 1.27974 | 0.38485