## Sheet1
20004.453 | 0.49287 | -0.02036
15829.126 | 0.5 | -0.00456
12516.703 | 0.50584 | 0.00793
9909.4424 | 0.51384 | 0.01745
7835.48 | 0.51934 | 0.02406
6217.2461 | 0.52849 | 0.03158
4905.291 | 0.53526 | 0.03832
3881.2737 | 0.54242 | 0.04294
3070.9827 | 0.5524 | 0.04678
2430.7778 | 0.55957 | 0.05221
1923.1537 | 0.56818 | 0.05626
1522.4358 | 0.57703 | 0.05886
1203.8446 | 0.58661 | 0.06322
952.86591 | 0.5963 | 0.06749
754.27557 | 0.60755 | 0.07049
596.71857 | 0.61762 | 0.07254
471.96338 | 0.62661 | 0.07527
373.20856 | 0.63782 | 0.07985
295.47278 | 0.65039 | 0.08366
233.87738 | 0.65995 | 0.08838
185.05922 | 0.67258 | 0.09185
146.35823 | 0.68518 | 0.0975
115.77804 | 0.69976 | 0.10442
91.6721 | 0.71373 | 0.11287
72.51701 | 0.73123 | 0.11978
57.36816 | 0.75038 | 0.12991
45.3629 | 0.77052 | 0.13989
35.93134 | 0.79503 | 0.14985
28.40909 | 0.82273 | 0.15906
22.48202 | 0.85315 | 0.16225
17.79613 | 0.88521 | 0.16318
14.06813 | 0.9197 | 0.15708
11.1448 | 0.94812 | 0.14691
8.81772 | 0.97495 | 0.13319
6.97545 | 0.99685 | 0.12107
5.5173 | 1.00912 | 0.10618
4.36941 | 1.02216 | 0.0912
3.45686 | 1.03227 | 0.07751
2.73547 | 1.04359 | 0.06958
2.16054 | 1.05124 | 0.06545
1.70952 | 1.0532 | 0.06281
1.35352 | 1.05397 | 0.05908
1.07079 | 1.05535 | 0.05416
0.84734 | 1.05855 | 0.04778
0.67072 | 1.06544 | 0.04435
0.53067 | 1.07655 | 0.04343
0.41976 | 1.0899 | 0.05021
0.33183 | 1.10078 | 0.06528
0.26261 | 1.10373 | 0.0854
0.20791 | 1.09982 | 0.10353
0.16452 | 1.09332 | 0.11444
0.13007 | 1.09154 | 0.11814
0.10309 | 1.09998 | 0.11985
0.08153 | 1.12042 | 0.125
0.06443 | 1.14928 | 0.141
0.05102 | 1.19039 | 0.16409
0.04042 | 1.23548 | 0.20922
0.03192 | 1.27321 | 0.27328
0.02528 | 1.29086 | 0.34016
0.01999 | 1.29727 | 0.39061