## Sheet1
20004.453 | 0.48064 | -0.01948
15829.126 | 0.48772 | -0.00437
12516.703 | 0.49371 | 0.00824
9909.4424 | 0.50211 | 0.01735
7835.48 | 0.50806 | 0.0264
6217.2461 | 0.51639 | 0.03203
4905.291 | 0.52383 | 0.03816
3881.2737 | 0.53103 | 0.04374
3070.9827 | 0.53918 | 0.04721
2430.7778 | 0.54744 | 0.05295
1923.1537 | 0.55606 | 0.05594
1522.4358 | 0.56678 | 0.05968
1203.8446 | 0.57563 | 0.06335
952.86591 | 0.5858 | 0.06678
754.27557 | 0.59591 | 0.07071
596.71857 | 0.60687 | 0.07338
471.96338 | 0.61675 | 0.07725
373.20856 | 0.63018 | 0.07916
295.47278 | 0.64072 | 0.08414
233.87738 | 0.65239 | 0.08895
185.05922 | 0.66572 | 0.09437
146.35823 | 0.67768 | 0.09937
115.77804 | 0.69274 | 0.10521
91.6721 | 0.70581 | 0.11274
72.51701 | 0.72264 | 0.12069
57.36816 | 0.73977 | 0.13147
45.3629 | 0.76118 | 0.14221
35.93134 | 0.78608 | 0.15316
28.40909 | 0.81375 | 0.16027
22.48202 | 0.84543 | 0.165
17.79613 | 0.87838 | 0.16632
14.06813 | 0.91081 | 0.16051
11.1448 | 0.94103 | 0.1504
8.81772 | 0.96851 | 0.13732
6.97545 | 0.99033 | 0.12216
5.5173 | 1.00393 | 0.10646
4.36941 | 1.01912 | 0.09293
3.45686 | 1.02933 | 0.08218
2.73547 | 1.03668 | 0.073
2.16054 | 1.04304 | 0.06369
1.70952 | 1.04905 | 0.05861
1.35352 | 1.05361 | 0.05474
1.07079 | 1.05754 | 0.05088
0.84734 | 1.06222 | 0.05018
0.67072 | 1.06586 | 0.0512
0.53067 | 1.07018 | 0.05379
0.41976 | 1.07371 | 0.05787
0.33183 | 1.0779 | 0.06237
0.26261 | 1.08358 | 0.06872
0.20791 | 1.0907 | 0.07855
0.16452 | 1.09731 | 0.09049
0.13007 | 1.10553 | 0.10335
0.10309 | 1.11725 | 0.11833
0.08153 | 1.13375 | 0.13919
0.06443 | 1.15182 | 0.16675
0.05102 | 1.16663 | 0.19876
0.04042 | 1.18301 | 0.22828
0.03192 | 1.20838 | 0.25727
0.02528 | 1.24268 | 0.29102
0.01999 | 1.28233 | 0.3298