## Sheet1
20004.453 | 0.51204 | -0.00839
15829.126 | 0.52064 | 0.006
12516.703 | 0.52971 | 0.01697
9909.4424 | 0.53788 | 0.02563
7835.48 | 0.54716 | 0.03332
6217.2461 | 0.5552 | 0.04044
4905.291 | 0.56415 | 0.04491
3881.2737 | 0.57186 | 0.04938
3070.9827 | 0.58118 | 0.05317
2430.7778 | 0.58996 | 0.05846
1923.1537 | 0.59958 | 0.06129
1522.4358 | 0.60974 | 0.06445
1203.8446 | 0.61854 | 0.06883
952.86591 | 0.62951 | 0.07334
754.27557 | 0.63974 | 0.07517
596.71857 | 0.65065 | 0.0799
471.96338 | 0.66249 | 0.08225
373.20856 | 0.67527 | 0.08793
295.47278 | 0.68779 | 0.09058
233.87738 | 0.70128 | 0.09566
185.05922 | 0.71446 | 0.10043
146.35823 | 0.72904 | 0.10502
115.77804 | 0.74187 | 0.11103
91.6721 | 0.75811 | 0.11859
72.51701 | 0.77274 | 0.12667
57.36816 | 0.78972 | 0.1363
45.3629 | 0.80873 | 0.14792
35.93134 | 0.82652 | 0.16032
28.40909 | 0.84956 | 0.17729
22.48202 | 0.87761 | 0.19445
17.79613 | 0.90992 | 0.21118
14.06813 | 0.95103 | 0.2293
11.1448 | 0.99541 | 0.24264
8.81772 | 1.04239 | 0.2457
6.97545 | 1.09042 | 0.24617
5.5173 | 1.14359 | 0.23353
4.36941 | 1.18198 | 0.21956
3.45686 | 1.22375 | 0.19801
2.73547 | 1.25325 | 0.17736
2.16054 | 1.27657 | 0.15482
1.70952 | 1.29503 | 0.13494
1.35352 | 1.30852 | 0.11703
1.07079 | 1.31876 | 0.10375
0.84734 | 1.32682 | 0.09333
0.67072 | 1.33377 | 0.08545
0.53067 | 1.34092 | 0.08079
0.41976 | 1.34689 | 0.08125
0.33183 | 1.35177 | 0.08349
0.26261 | 1.35587 | 0.08844
0.20791 | 1.3621 | 0.09511
0.16452 | 1.37049 | 0.10464
0.13007 | 1.38053 | 0.11902
0.10309 | 1.39024 | 0.13665
0.08153 | 1.4045 | 0.1561
0.06443 | 1.42535 | 0.18045
0.05102 | 1.45483 | 0.21268
0.04042 | 1.48131 | 0.25442
0.03192 | 1.50522 | 0.2944
0.02528 | 1.53646 | 0.32855
0.01999 | 1.58171 | 0.36321