## Sheet1
20004.453 | 0.47442 | -0.00822
15829.126 | 0.48298 | 0.00583
12516.703 | 0.49223 | 0.01827
9909.4424 | 0.49967 | 0.02564
7835.48 | 0.50844 | 0.03205
6217.2461 | 0.51604 | 0.03902
4905.291 | 0.52529 | 0.04522
3881.2737 | 0.53532 | 0.04935
3070.9827 | 0.5433 | 0.05424
2430.7778 | 0.55229 | 0.05675
1923.1537 | 0.56112 | 0.06176
1522.4358 | 0.57188 | 0.06444
1203.8446 | 0.58241 | 0.06903
952.86591 | 0.59364 | 0.07167
754.27557 | 0.60376 | 0.07602
596.71857 | 0.61388 | 0.07984
471.96338 | 0.62724 | 0.08208
373.20856 | 0.63911 | 0.08869
295.47278 | 0.65232 | 0.09117
233.87738 | 0.66455 | 0.09736
185.05922 | 0.67717 | 0.10203
146.35823 | 0.69108 | 0.10738
115.77804 | 0.70592 | 0.11226
91.6721 | 0.72171 | 0.11842
72.51701 | 0.73733 | 0.12607
57.36816 | 0.75377 | 0.13691
45.3629 | 0.77174 | 0.14758
35.93134 | 0.79247 | 0.15977
28.40909 | 0.81448 | 0.17527
22.48202 | 0.84297 | 0.19404
17.79613 | 0.87581 | 0.21233
14.06813 | 0.91353 | 0.22528
11.1448 | 0.95647 | 0.23698
8.81772 | 1.00593 | 0.24274
6.97545 | 1.05533 | 0.23614
5.5173 | 1.10024 | 0.22896
4.36941 | 1.14607 | 0.21108
3.45686 | 1.18074 | 0.19344
2.73547 | 1.20886 | 0.17013
2.16054 | 1.23315 | 0.14841
1.70952 | 1.25039 | 0.13049
1.35352 | 1.2638 | 0.11406
1.07079 | 1.27175 | 0.10128
0.84734 | 1.27924 | 0.09048
0.67072 | 1.28631 | 0.08408
0.53067 | 1.29226 | 0.08026
0.41976 | 1.29772 | 0.07877
0.33183 | 1.30389 | 0.07946
0.26261 | 1.31227 | 0.08508
0.20791 | 1.31989 | 0.09487
0.16452 | 1.32697 | 0.10904
0.13007 | 1.33299 | 0.12448
0.10309 | 1.34181 | 0.13971
0.08153 | 1.35659 | 0.15845
0.06443 | 1.37528 | 0.18291
0.05102 | 1.39602 | 0.21059
0.04042 | 1.42341 | 0.23741
0.03192 | 1.46529 | 0.26948
0.02528 | 1.51629 | 0.31521
0.01999 | 1.56435 | 0.37422