## Sheet1
20004.453 | 0.51016 | -0.00772
15829.126 | 0.51881 | 0.0051
12516.703 | 0.52718 | 0.01801
9909.4424 | 0.53713 | 0.02611
7835.48 | 0.54512 | 0.03418
6217.2461 | 0.55413 | 0.03993
4905.291 | 0.56162 | 0.04463
3881.2737 | 0.57167 | 0.04842
3070.9827 | 0.57911 | 0.05316
2430.7778 | 0.58993 | 0.05742
1923.1537 | 0.59825 | 0.06308
1522.4358 | 0.60915 | 0.06356
1203.8446 | 0.61859 | 0.06958
952.86591 | 0.62743 | 0.07094
754.27557 | 0.63956 | 0.07518
596.71857 | 0.65221 | 0.08092
471.96338 | 0.66333 | 0.08348
373.20856 | 0.67522 | 0.08779
295.47278 | 0.68893 | 0.09229
233.87738 | 0.70166 | 0.09595
185.05922 | 0.71482 | 0.10176
146.35823 | 0.7301 | 0.1048
115.77804 | 0.74218 | 0.11132
91.6721 | 0.75772 | 0.11777
72.51701 | 0.77419 | 0.12546
57.36816 | 0.79344 | 0.13463
45.3629 | 0.80957 | 0.14259
35.93134 | 0.82756 | 0.15977
28.40909 | 0.8499 | 0.16906
22.48202 | 0.8764 | 0.18553
17.79613 | 0.90919 | 0.20638
14.06813 | 0.95742 | 0.21306
11.1448 | 0.98646 | 0.2227
8.81772 | 1.04228 | 0.21509
6.97545 | 1.09531 | 0.22362
5.5173 | 1.11481 | 0.21438
4.36941 | 1.14268 | 0.18213
3.45686 | 1.18485 | 0.14382
2.73547 | 1.23436 | 0.12683
2.16054 | 1.26469 | 0.13318
1.70952 | 1.26422 | 0.14647
1.35352 | 1.23808 | 0.14401
1.07079 | 1.20573 | 0.11422
0.84734 | 1.19325 | 0.06045
0.67072 | 1.21059 | 0.00623
0.53067 | 1.26762 | -0.03261
0.41976 | 1.34448 | -0.02145
0.33183 | 1.4014 | 0.04487
0.26261 | 1.40263 | 0.14433
0.20791 | 1.33701 | 0.23598
0.16452 | 1.21995 | 0.27204
0.13007 | 1.10133 | 0.22675
0.10309 | 1.03919 | 0.10902
0.08153 | 1.07789 | -0.02928
0.06443 | 1.19818 | -0.11396
0.05102 | 1.40169 | -0.11692
0.04042 | 1.58425 | 0.01039
0.03192 | 1.66103 | 0.22444
0.02528 | 1.6159 | 0.43859
0.01999 | 1.47065 | 0.60472