## Sheet1
20004.453 | 0.47562 | -0.00761
15829.126 | 0.48541 | 0.00695
12516.703 | 0.49364 | 0.01885
9909.4424 | 0.50285 | 0.02638
7835.48 | 0.51127 | 0.03352
6217.2461 | 0.52058 | 0.0407
4905.291 | 0.52833 | 0.04474
3881.2737 | 0.53836 | 0.05057
3070.9827 | 0.54632 | 0.05414
2430.7778 | 0.55422 | 0.05878
1923.1537 | 0.56332 | 0.06248
1522.4358 | 0.57515 | 0.06453
1203.8446 | 0.58364 | 0.06926
952.86591 | 0.59383 | 0.07288
754.27557 | 0.60585 | 0.07581
596.71857 | 0.61711 | 0.08083
471.96338 | 0.62993 | 0.08406
373.20856 | 0.64333 | 0.0863
295.47278 | 0.65485 | 0.09428
233.87738 | 0.66912 | 0.09738
185.05922 | 0.68383 | 0.10132
146.35823 | 0.69702 | 0.10608
115.77804 | 0.7109 | 0.11054
91.6721 | 0.72873 | 0.11967
72.51701 | 0.74146 | 0.12584
57.36816 | 0.76171 | 0.13445
45.3629 | 0.78101 | 0.14503
35.93134 | 0.79494 | 0.1596
28.40909 | 0.82021 | 0.1691
22.48202 | 0.84658 | 0.18524
17.79613 | 0.87619 | 0.20432
14.06813 | 0.92702 | 0.21735
11.1448 | 0.95584 | 0.22116
8.81772 | 1.01722 | 0.21742
6.97545 | 1.06137 | 0.22726
5.5173 | 1.08093 | 0.21
4.36941 | 1.11347 | 0.17477
3.45686 | 1.16214 | 0.1411
2.73547 | 1.20855 | 0.13518
2.16054 | 1.2285 | 0.14576
1.70952 | 1.21646 | 0.15235
1.35352 | 1.1863 | 0.1354
1.07079 | 1.16331 | 0.0908
0.84734 | 1.16932 | 0.03148
0.67072 | 1.2054 | -0.01346
0.53067 | 1.27388 | -0.02901
0.41976 | 1.34056 | 0.00967
0.33183 | 1.36971 | 0.09544
0.26261 | 1.3328 | 0.19078
0.20791 | 1.23693 | 0.25041
0.16452 | 1.11695 | 0.23929
0.13007 | 1.02838 | 0.15099
0.10309 | 1.02318 | 0.01895
0.08153 | 1.11769 | -0.09638
0.06443 | 1.26882 | -0.13043
0.05102 | 1.4663 | -0.06181
0.04042 | 1.59463 | 0.12
0.03192 | 1.59193 | 0.33807
0.02528 | 1.48099 | 0.50732
0.01999 | 1.29868 | 0.59812