## Sheet1
20004.453 | 0.4742 | -0.00836
15829.126 | 0.48308 | 0.00728
12516.703 | 0.49223 | 0.018
9909.4424 | 0.50206 | 0.02618
7835.48 | 0.51 | 0.03443
6217.2461 | 0.51821 | 0.04031
4905.291 | 0.52435 | 0.04533
3881.2737 | 0.53446 | 0.04964
3070.9827 | 0.54306 | 0.05333
2430.7778 | 0.55209 | 0.059
1923.1537 | 0.56193 | 0.06087
1522.4358 | 0.57247 | 0.06624
1203.8446 | 0.58207 | 0.06911
952.86591 | 0.59335 | 0.07283
754.27557 | 0.60396 | 0.07668
596.71857 | 0.61663 | 0.08044
471.96338 | 0.62891 | 0.08393
373.20856 | 0.64091 | 0.08767
295.47278 | 0.65418 | 0.09269
233.87738 | 0.66711 | 0.09675
185.05922 | 0.68125 | 0.10151
146.35823 | 0.6953 | 0.10634
115.77804 | 0.70853 | 0.11271
91.6721 | 0.72433 | 0.11816
72.51701 | 0.73924 | 0.12444
57.36816 | 0.76041 | 0.13431
45.3629 | 0.77713 | 0.14494
35.93134 | 0.79243 | 0.159
28.40909 | 0.81982 | 0.16919
22.48202 | 0.8431 | 0.1843
17.79613 | 0.87503 | 0.20412
14.06813 | 0.92583 | 0.21578
11.1448 | 0.95429 | 0.21919
8.81772 | 1.01358 | 0.21582
6.97545 | 1.05433 | 0.2256
5.5173 | 1.07746 | 0.20619
4.36941 | 1.11173 | 0.17027
3.45686 | 1.16186 | 0.14007
2.73547 | 1.20446 | 0.13873
2.16054 | 1.21737 | 0.14829
1.70952 | 1.20146 | 0.14769
1.35352 | 1.17462 | 0.12457
1.07079 | 1.16 | 0.07718
0.84734 | 1.1752 | 0.02232
0.67072 | 1.21549 | -0.01454
0.53067 | 1.2828 | -0.01605
0.41976 | 1.33955 | 0.0332
0.33183 | 1.3513 | 0.12013
0.26261 | 1.29748 | 0.20347
0.20791 | 1.19688 | 0.24208
0.16452 | 1.08787 | 0.20819
0.13007 | 1.02228 | 0.10702
0.10309 | 1.0458 | -0.02189
0.08153 | 1.16308 | -0.11504
0.06443 | 1.31702 | -0.1221
0.05102 | 1.49915 | -0.02255
0.04042 | 1.59551 | 0.17845
0.03192 | 1.55427 | 0.38834
0.02528 | 1.41717 | 0.5265
0.01999 | 1.2278 | 0.57283