## Sheet1
20004.453 | 0.49029 | -0.01295
15829.126 | 0.49883 | 0.00222
12516.703 | 0.50601 | 0.01314
9909.4424 | 0.51511 | 0.0222
7835.48 | 0.52187 | 0.02961
6217.2461 | 0.52944 | 0.03425
4905.291 | 0.53858 | 0.04109
3881.2737 | 0.54726 | 0.04603
3070.9827 | 0.55371 | 0.04802
2430.7778 | 0.56406 | 0.05281
1923.1537 | 0.57186 | 0.0564
1522.4358 | 0.58029 | 0.06023
1203.8446 | 0.59077 | 0.06336
952.86591 | 0.60083 | 0.06699
754.27557 | 0.61008 | 0.0698
596.71857 | 0.62085 | 0.07349
471.96338 | 0.63331 | 0.07685
373.20856 | 0.64355 | 0.07929
295.47278 | 0.65471 | 0.08439
233.87738 | 0.66749 | 0.08819
185.05922 | 0.67897 | 0.09267
146.35823 | 0.69132 | 0.09877
115.77804 | 0.70579 | 0.10363
91.6721 | 0.721 | 0.11261
72.51701 | 0.73754 | 0.11848
57.36816 | 0.75393 | 0.12788
45.3629 | 0.77596 | 0.13699
35.93134 | 0.80158 | 0.1442
28.40909 | 0.82824 | 0.15166
22.48202 | 0.85866 | 0.15413
17.79613 | 0.88878 | 0.15392
14.06813 | 0.91812 | 0.14729
11.1448 | 0.94245 | 0.13537
8.81772 | 0.96956 | 0.1238
6.97545 | 0.98558 | 0.1136
5.5173 | 0.99788 | 0.09775
4.36941 | 1.01055 | 0.08325
3.45686 | 1.02367 | 0.07394
2.73547 | 1.03295 | 0.06988
2.16054 | 1.03611 | 0.06815
1.70952 | 1.03609 | 0.06274
1.35352 | 1.03701 | 0.05573
1.07079 | 1.04115 | 0.04635
0.84734 | 1.05243 | 0.03902
0.67072 | 1.0676 | 0.03869
0.53067 | 1.08511 | 0.0486
0.41976 | 1.09669 | 0.07089
0.33183 | 1.09322 | 0.09865
0.26261 | 1.07414 | 0.12009
0.20791 | 1.04625 | 0.12333
0.16452 | 1.02562 | 0.10241
0.13007 | 1.02959 | 0.06211
0.10309 | 1.07567 | 0.01952
0.08153 | 1.17154 | 0.0044
0.06443 | 1.28758 | 0.04159
0.05102 | 1.41252 | 0.17815
0.04042 | 1.45311 | 0.39862
0.03192 | 1.34888 | 0.63791
0.02528 | 1.09096 | 0.78213
0.01999 | 0.73475 | 0.71765