## Sheet1
20004.453 | 0.47386 | -0.01767
15829.126 | 0.48177 | -0.00399
12516.703 | 0.48738 | 0.0071
9909.4424 | 0.49551 | 0.0162
7835.48 | 0.50164 | 0.0256
6217.2461 | 0.50919 | 0.03054
4905.291 | 0.51808 | 0.03795
3881.2737 | 0.52504 | 0.04281
3070.9827 | 0.53206 | 0.04808
2430.7778 | 0.54093 | 0.05206
1923.1537 | 0.54941 | 0.05521
1522.4358 | 0.55922 | 0.05784
1203.8446 | 0.56885 | 0.06277
952.86591 | 0.57835 | 0.06607
754.27557 | 0.58826 | 0.06975
596.71857 | 0.60004 | 0.07203
471.96338 | 0.60793 | 0.0768
373.20856 | 0.62188 | 0.07945
295.47278 | 0.6333 | 0.08402
233.87738 | 0.64382 | 0.08805
185.05922 | 0.6555 | 0.09307
146.35823 | 0.66975 | 0.09928
115.77804 | 0.68293 | 0.10614
91.6721 | 0.69897 | 0.11175
72.51701 | 0.71339 | 0.1215
57.36816 | 0.73321 | 0.13016
45.3629 | 0.75359 | 0.14122
35.93134 | 0.78001 | 0.15017
28.40909 | 0.80643 | 0.15711
22.48202 | 0.83715 | 0.16102
17.79613 | 0.87003 | 0.16124
14.06813 | 0.89921 | 0.15394
11.1448 | 0.93233 | 0.1437
8.81772 | 0.95425 | 0.13249
6.97545 | 0.97659 | 0.11582
5.5173 | 0.99273 | 0.10171
4.36941 | 1.00586 | 0.0919
3.45686 | 1.01195 | 0.08075
2.73547 | 1.01796 | 0.06968
2.16054 | 1.02558 | 0.06039
1.70952 | 1.03289 | 0.05222
1.35352 | 1.04177 | 0.0502
1.07079 | 1.04869 | 0.05297
0.84734 | 1.0514 | 0.05778
0.67072 | 1.05088 | 0.06307
0.53067 | 1.04695 | 0.06402
0.41976 | 1.04564 | 0.06181
0.33183 | 1.05049 | 0.05785
0.26261 | 1.06238 | 0.0565
0.20791 | 1.08122 | 0.0623
0.16452 | 1.10299 | 0.07882
0.13007 | 1.12104 | 0.10742
0.10309 | 1.12925 | 0.14344
0.08153 | 1.12674 | 0.17709
0.06443 | 1.12444 | 0.20345
0.05102 | 1.12567 | 0.21489
0.04042 | 1.14353 | 0.22497
0.03192 | 1.17718 | 0.23727
0.02528 | 1.22759 | 0.25625
0.01999 | 1.29534 | 0.29096