## Sheet1
20004.453 | 0.47761 | -0.0204
15829.126 | 0.48537 | -0.00365
12516.703 | 0.49166 | 0.00849
9909.4424 | 0.49813 | 0.0165
7835.48 | 0.5051 | 0.02373
6217.2461 | 0.51243 | 0.03111
4905.291 | 0.51894 | 0.03716
3881.2737 | 0.52799 | 0.04215
3070.9827 | 0.53522 | 0.04776
2430.7778 | 0.54498 | 0.05172
1923.1537 | 0.55225 | 0.05581
1522.4358 | 0.56081 | 0.05963
1203.8446 | 0.57021 | 0.06234
952.86591 | 0.58104 | 0.06562
754.27557 | 0.59107 | 0.06939
596.71857 | 0.60185 | 0.07274
471.96338 | 0.61135 | 0.0767
373.20856 | 0.62256 | 0.07968
295.47278 | 0.63415 | 0.0842
233.87738 | 0.64773 | 0.08802
185.05922 | 0.66052 | 0.09329
146.35823 | 0.67199 | 0.09848
115.77804 | 0.68606 | 0.10464
91.6721 | 0.70035 | 0.11262
72.51701 | 0.71575 | 0.12048
57.36816 | 0.73581 | 0.13131
45.3629 | 0.75618 | 0.1388
35.93134 | 0.78041 | 0.14824
28.40909 | 0.80983 | 0.15689
22.48202 | 0.84054 | 0.16218
17.79613 | 0.87191 | 0.16206
14.06813 | 0.90488 | 0.15387
11.1448 | 0.93252 | 0.14467
8.81772 | 0.95732 | 0.12877
6.97545 | 0.97933 | 0.11807
5.5173 | 0.99218 | 0.10218
4.36941 | 1.00353 | 0.09015
3.45686 | 1.01431 | 0.07684
2.73547 | 1.02438 | 0.06697
2.16054 | 1.0327 | 0.06319
1.70952 | 1.03555 | 0.06131
1.35352 | 1.03592 | 0.05934
1.07079 | 1.03628 | 0.0547
0.84734 | 1.03874 | 0.04883
0.67072 | 1.04433 | 0.04544
0.53067 | 1.05456 | 0.04316
0.41976 | 1.06782 | 0.04711
0.33183 | 1.08105 | 0.0604
0.26261 | 1.08761 | 0.08098
0.20791 | 1.08637 | 0.10204
0.16452 | 1.07996 | 0.11662
0.13007 | 1.07553 | 0.12349
0.10309 | 1.08083 | 0.12572
0.08153 | 1.09663 | 0.13016
0.06443 | 1.12416 | 0.14237
0.05102 | 1.16233 | 0.16181
0.04042 | 1.20978 | 0.19892
0.03192 | 1.25454 | 0.25836
0.02528 | 1.2819 | 0.32845
0.01999 | 1.29206 | 0.38908