## Sheet1
20004.453 | 0.48387 | -0.01914
15829.126 | 0.49069 | -0.00467
12516.703 | 0.49692 | 0.00743
9909.4424 | 0.50493 | 0.01679
7835.48 | 0.51317 | 0.02538
6217.2461 | 0.51929 | 0.03291
4905.291 | 0.52844 | 0.03683
3881.2737 | 0.53301 | 0.04223
3070.9827 | 0.54266 | 0.04502
2430.7778 | 0.55081 | 0.0524
1923.1537 | 0.56056 | 0.05467
1522.4358 | 0.56837 | 0.05914
1203.8446 | 0.57893 | 0.06103
952.86591 | 0.58799 | 0.06588
754.27557 | 0.59925 | 0.07038
596.71857 | 0.60792 | 0.0722
471.96338 | 0.61975 | 0.07603
373.20856 | 0.63077 | 0.07948
295.47278 | 0.64248 | 0.0847
233.87738 | 0.65465 | 0.08829
185.05922 | 0.66691 | 0.09382
146.35823 | 0.67991 | 0.09834
115.77804 | 0.69329 | 0.10426
91.6721 | 0.70769 | 0.11193
72.51701 | 0.72382 | 0.12086
57.36816 | 0.74319 | 0.13049
45.3629 | 0.76227 | 0.14097
35.93134 | 0.78708 | 0.15071
28.40909 | 0.81414 | 0.1593
22.48202 | 0.84626 | 0.16505
17.79613 | 0.87883 | 0.16388
14.06813 | 0.91106 | 0.15902
11.1448 | 0.94008 | 0.14904
8.81772 | 0.96712 | 0.13629
6.97545 | 0.98649 | 0.12003
5.5173 | 1.004 | 0.1063
4.36941 | 1.01762 | 0.09222
3.45686 | 1.02842 | 0.0801
2.73547 | 1.03576 | 0.07172
2.16054 | 1.04153 | 0.06272
1.70952 | 1.04728 | 0.0575
1.35352 | 1.05178 | 0.05362
1.07079 | 1.05601 | 0.05164
0.84734 | 1.05913 | 0.05013
0.67072 | 1.06351 | 0.05077
0.53067 | 1.06777 | 0.05245
0.41976 | 1.07232 | 0.05667
0.33183 | 1.07657 | 0.0619
0.26261 | 1.08191 | 0.0686
0.20791 | 1.08959 | 0.07731
0.16452 | 1.09836 | 0.0903
0.13007 | 1.10543 | 0.10736
0.10309 | 1.11269 | 0.12495
0.08153 | 1.12392 | 0.14186
0.06443 | 1.13916 | 0.16386
0.05102 | 1.16015 | 0.18962
0.04042 | 1.18177 | 0.21874
0.03192 | 1.20968 | 0.24867
0.02528 | 1.24939 | 0.28064
0.01999 | 1.29838 | 0.32562