## Sheet1
20004.453 | 0.47056 | -0.0189
15829.126 | 0.4776 | -0.00433
12516.703 | 0.4839 | 0.00661
9909.4424 | 0.48979 | 0.01799
7835.48 | 0.49773 | 0.0255
6217.2461 | 0.50529 | 0.03278
4905.291 | 0.51259 | 0.03713
3881.2737 | 0.52012 | 0.0427
3070.9827 | 0.52874 | 0.04671
2430.7778 | 0.53636 | 0.05214
1923.1537 | 0.54687 | 0.05385
1522.4358 | 0.55558 | 0.05984
1203.8446 | 0.56383 | 0.06171
952.86591 | 0.57429 | 0.06788
754.27557 | 0.58556 | 0.06812
596.71857 | 0.59374 | 0.07133
471.96338 | 0.60651 | 0.07576
373.20856 | 0.61691 | 0.08075
295.47278 | 0.62944 | 0.0846
233.87738 | 0.63994 | 0.08849
185.05922 | 0.65227 | 0.09264
146.35823 | 0.66604 | 0.10001
115.77804 | 0.68058 | 0.10495
91.6721 | 0.69406 | 0.11195
72.51701 | 0.71157 | 0.12116
57.36816 | 0.72904 | 0.13087
45.3629 | 0.74924 | 0.14185
35.93134 | 0.77433 | 0.15142
28.40909 | 0.80279 | 0.15905
22.48202 | 0.83314 | 0.16205
17.79613 | 0.86553 | 0.16286
14.06813 | 0.89794 | 0.15761
11.1448 | 0.92739 | 0.14788
8.81772 | 0.95323 | 0.13411
6.97545 | 0.97137 | 0.11929
5.5173 | 0.98979 | 0.10467
4.36941 | 1.00193 | 0.09081
3.45686 | 1.01231 | 0.0802
2.73547 | 1.01933 | 0.07112
2.16054 | 1.02545 | 0.06189
1.70952 | 1.03124 | 0.05631
1.35352 | 1.03569 | 0.05294
1.07079 | 1.0398 | 0.05137
0.84734 | 1.04367 | 0.04952
0.67072 | 1.04793 | 0.05047
0.53067 | 1.05223 | 0.05209
0.41976 | 1.05681 | 0.05708
0.33183 | 1.06038 | 0.06262
0.26261 | 1.06486 | 0.06948
0.20791 | 1.07142 | 0.07784
0.16452 | 1.07929 | 0.08953
0.13007 | 1.08811 | 0.10398
0.10309 | 1.09728 | 0.11927
0.08153 | 1.11149 | 0.13764
0.06443 | 1.13008 | 0.16116
0.05102 | 1.15255 | 0.1919
0.04042 | 1.17227 | 0.22805
0.03192 | 1.1925 | 0.2628
0.02528 | 1.22096 | 0.2947
0.01999 | 1.26058 | 0.32903