## Sheet1
20004.453 | 0.45395 | -0.01888
15829.126 | 0.46188 | -0.00448
12516.703 | 0.46856 | 0.00815
9909.4424 | 0.4752 | 0.01728
7835.48 | 0.4815 | 0.02484
6217.2461 | 0.48985 | 0.03137
4905.291 | 0.49598 | 0.03783
3881.2737 | 0.50493 | 0.04427
3070.9827 | 0.51386 | 0.04763
2430.7778 | 0.52103 | 0.05284
1923.1537 | 0.52984 | 0.05539
1522.4358 | 0.54035 | 0.06091
1203.8446 | 0.54819 | 0.06328
952.86591 | 0.55833 | 0.06629
754.27557 | 0.56834 | 0.06826
596.71857 | 0.57971 | 0.07279
471.96338 | 0.59093 | 0.07683
373.20856 | 0.60347 | 0.081
295.47278 | 0.61399 | 0.08373
233.87738 | 0.62654 | 0.09073
185.05922 | 0.63822 | 0.09417
146.35823 | 0.65013 | 0.09931
115.77804 | 0.66506 | 0.10437
91.6721 | 0.67901 | 0.11434
72.51701 | 0.69605 | 0.12104
57.36816 | 0.71596 | 0.13119
45.3629 | 0.73485 | 0.1418
35.93134 | 0.76074 | 0.15006
28.40909 | 0.78735 | 0.15741
22.48202 | 0.8199 | 0.1623
17.79613 | 0.85276 | 0.16145
14.06813 | 0.8822 | 0.15692
11.1448 | 0.91247 | 0.14649
8.81772 | 0.93786 | 0.13301
6.97545 | 0.95724 | 0.11662
5.5173 | 0.97308 | 0.10259
4.36941 | 0.98501 | 0.0896
3.45686 | 0.99644 | 0.07805
2.73547 | 1.00427 | 0.06998
2.16054 | 1.00886 | 0.0619
1.70952 | 1.01494 | 0.05563
1.35352 | 1.01935 | 0.0526
1.07079 | 1.02361 | 0.05032
0.84734 | 1.02671 | 0.04951
0.67072 | 1.03098 | 0.05008
0.53067 | 1.03514 | 0.05167
0.41976 | 1.03988 | 0.05605
0.33183 | 1.04401 | 0.06183
0.26261 | 1.04928 | 0.06828
0.20791 | 1.05756 | 0.07692
0.16452 | 1.06528 | 0.08975
0.13007 | 1.07407 | 0.10653
0.10309 | 1.08136 | 0.12375
0.08153 | 1.09152 | 0.14196
0.06443 | 1.10717 | 0.16262
0.05102 | 1.12847 | 0.1885
0.04042 | 1.14978 | 0.21826
0.03192 | 1.17646 | 0.24784
0.02528 | 1.2157 | 0.27952
0.01999 | 1.26432 | 0.32345