## Sheet1
20004.453 | 0.5088 | -0.00754
15829.126 | 0.51798 | 0.00626
12516.703 | 0.52583 | 0.01732
9909.4424 | 0.53485 | 0.02605
7835.48 | 0.54221 | 0.03333
6217.2461 | 0.55027 | 0.04077
4905.291 | 0.56029 | 0.04532
3881.2737 | 0.56808 | 0.04877
3070.9827 | 0.57747 | 0.05477
2430.7778 | 0.58525 | 0.05669
1923.1537 | 0.59595 | 0.06089
1522.4358 | 0.60637 | 0.0641
1203.8446 | 0.61444 | 0.06813
952.86591 | 0.62573 | 0.07116
754.27557 | 0.63554 | 0.07559
596.71857 | 0.64735 | 0.07799
471.96338 | 0.6601 | 0.0825
373.20856 | 0.6728 | 0.08702
295.47278 | 0.68526 | 0.09108
233.87738 | 0.69679 | 0.09495
185.05922 | 0.71084 | 0.10148
146.35823 | 0.72477 | 0.10535
115.77804 | 0.73901 | 0.11195
91.6721 | 0.75494 | 0.11613
72.51701 | 0.77016 | 0.12527
57.36816 | 0.78731 | 0.13485
45.3629 | 0.80377 | 0.14713
35.93134 | 0.82513 | 0.16105
28.40909 | 0.84716 | 0.17542
22.48202 | 0.87486 | 0.19301
17.79613 | 0.90545 | 0.21139
14.06813 | 0.94584 | 0.22509
11.1448 | 0.99015 | 0.23693
8.81772 | 1.03765 | 0.24322
6.97545 | 1.08995 | 0.24351
5.5173 | 1.13488 | 0.2299
4.36941 | 1.17904 | 0.21796
3.45686 | 1.21425 | 0.19467
2.73547 | 1.24575 | 0.17348
2.16054 | 1.26944 | 0.15296
1.70952 | 1.28641 | 0.13366
1.35352 | 1.29913 | 0.11609
1.07079 | 1.30907 | 0.10242
0.84734 | 1.31735 | 0.09201
0.67072 | 1.32454 | 0.08535
0.53067 | 1.33022 | 0.08113
0.41976 | 1.33635 | 0.07897
0.33183 | 1.34296 | 0.08154
0.26261 | 1.34962 | 0.08844
0.20791 | 1.35448 | 0.09709
0.16452 | 1.36 | 0.1069
0.13007 | 1.36936 | 0.11907
0.10309 | 1.38179 | 0.13643
0.08153 | 1.39602 | 0.15908
0.06443 | 1.41333 | 0.18444
0.05102 | 1.43631 | 0.20757
0.04042 | 1.47165 | 0.24071
0.03192 | 1.51069 | 0.28618
0.02528 | 1.54398 | 0.33581
0.01999 | 1.57718 | 0.37955