## Sheet1
20004.453 | 0.49886 | -0.00869
15829.126 | 0.50794 | 0.00583
12516.703 | 0.51779 | 0.0165
9909.4424 | 0.52524 | 0.02665
7835.48 | 0.53516 | 0.03435
6217.2461 | 0.54271 | 0.04038
4905.291 | 0.55223 | 0.04514
3881.2737 | 0.55996 | 0.04956
3070.9827 | 0.56869 | 0.0551
2430.7778 | 0.57714 | 0.05691
1923.1537 | 0.58806 | 0.06
1522.4358 | 0.5973 | 0.06508
1203.8446 | 0.60741 | 0.06795
952.86591 | 0.61613 | 0.07247
754.27557 | 0.62712 | 0.07629
596.71857 | 0.63995 | 0.07926
471.96338 | 0.65213 | 0.08319
373.20856 | 0.66401 | 0.08747
295.47278 | 0.67638 | 0.09249
233.87738 | 0.68965 | 0.09556
185.05922 | 0.70373 | 0.10034
146.35823 | 0.71676 | 0.10569
115.77804 | 0.73259 | 0.11172
91.6721 | 0.74786 | 0.1185
72.51701 | 0.76222 | 0.12559
57.36816 | 0.77854 | 0.13571
45.3629 | 0.7954 | 0.14856
35.93134 | 0.81679 | 0.16128
28.40909 | 0.83849 | 0.17526
22.48202 | 0.86805 | 0.19355
17.79613 | 0.90065 | 0.2127
14.06813 | 0.93695 | 0.22489
11.1448 | 0.98117 | 0.23692
8.81772 | 1.02897 | 0.24292
6.97545 | 1.07968 | 0.23668
5.5173 | 1.12274 | 0.22821
4.36941 | 1.16955 | 0.21146
3.45686 | 1.20334 | 0.19371
2.73547 | 1.23243 | 0.16975
2.16054 | 1.25679 | 0.14859
1.70952 | 1.27406 | 0.13
1.35352 | 1.28671 | 0.11422
1.07079 | 1.29601 | 0.10102
0.84734 | 1.30384 | 0.09062
0.67072 | 1.31061 | 0.08383
0.53067 | 1.31657 | 0.07984
0.41976 | 1.32153 | 0.0786
0.33183 | 1.32755 | 0.07947
0.26261 | 1.33561 | 0.0848
0.20791 | 1.34274 | 0.09468
0.16452 | 1.34887 | 0.10784
0.13007 | 1.3552 | 0.12183
0.10309 | 1.36531 | 0.13658
0.08153 | 1.38127 | 0.15627
0.06443 | 1.39999 | 0.18234
0.05102 | 1.41907 | 0.21034
0.04042 | 1.44682 | 0.23748
0.03192 | 1.48774 | 0.27147
0.02528 | 1.53463 | 0.31799
0.01999 | 1.57919 | 0.37424