## Sheet1
20004.453 | 0.50163 | -0.0081
15829.126 | 0.5094 | 0.00655
12516.703 | 0.51886 | 0.01656
9909.4424 | 0.52661 | 0.02655
7835.48 | 0.53481 | 0.03382
6217.2461 | 0.54297 | 0.03941
4905.291 | 0.55143 | 0.04622
3881.2737 | 0.5598 | 0.04931
3070.9827 | 0.57059 | 0.05385
2430.7778 | 0.57706 | 0.05699
1923.1537 | 0.58716 | 0.06205
1522.4358 | 0.59731 | 0.06469
1203.8446 | 0.60753 | 0.06878
952.86591 | 0.61693 | 0.07277
754.27557 | 0.62861 | 0.07652
596.71857 | 0.63868 | 0.07847
471.96338 | 0.65178 | 0.08417
373.20856 | 0.6646 | 0.08749
295.47278 | 0.67684 | 0.09034
233.87738 | 0.68796 | 0.0956
185.05922 | 0.70215 | 0.10012
146.35823 | 0.71647 | 0.1047
115.77804 | 0.73157 | 0.11021
91.6721 | 0.7459 | 0.11676
72.51701 | 0.76308 | 0.12572
57.36816 | 0.77867 | 0.1355
45.3629 | 0.79606 | 0.14822
35.93134 | 0.81449 | 0.16024
28.40909 | 0.83877 | 0.17527
22.48202 | 0.86636 | 0.1927
17.79613 | 0.89961 | 0.20942
14.06813 | 0.93919 | 0.2243
11.1448 | 0.9832 | 0.23648
8.81772 | 1.03106 | 0.24049
6.97545 | 1.07675 | 0.23963
5.5173 | 1.12717 | 0.22761
4.36941 | 1.16585 | 0.21018
3.45686 | 1.20485 | 0.18931
2.73547 | 1.23275 | 0.17054
2.16054 | 1.25376 | 0.14887
1.70952 | 1.27085 | 0.12854
1.35352 | 1.28391 | 0.11294
1.07079 | 1.29418 | 0.09982
0.84734 | 1.30141 | 0.0902
0.67072 | 1.30874 | 0.08317
0.53067 | 1.31551 | 0.07889
0.41976 | 1.32131 | 0.07997
0.33183 | 1.32612 | 0.08291
0.26261 | 1.33062 | 0.08762
0.20791 | 1.33595 | 0.09422
0.16452 | 1.34462 | 0.10394
0.13007 | 1.35425 | 0.11843
0.10309 | 1.36409 | 0.13568
0.08153 | 1.37859 | 0.15473
0.06443 | 1.39957 | 0.17915
0.05102 | 1.42865 | 0.2112
0.04042 | 1.45605 | 0.2534
0.03192 | 1.47984 | 0.29431
0.02528 | 1.50962 | 0.32885
0.01999 | 1.55367 | 0.36272