## Sheet1
20004.453 | 0.39129 | 0.00555
15829.126 | 0.40436 | 0.0199
12516.703 | 0.41686 | 0.02833
9909.4424 | 0.42635 | 0.03557
7835.48 | 0.43572 | 0.0415
6217.2461 | 0.44382 | 0.04507
4905.291 | 0.45245 | 0.04836
3881.2737 | 0.46117 | 0.05055
3070.9827 | 0.47154 | 0.05284
2430.7778 | 0.48112 | 0.05527
1923.1537 | 0.48968 | 0.05746
1522.4358 | 0.4991 | 0.0583
1203.8446 | 0.50816 | 0.06205
952.86591 | 0.51629 | 0.06344
754.27557 | 0.52667 | 0.06471
596.71857 | 0.53572 | 0.06733
471.96338 | 0.54502 | 0.07074
373.20856 | 0.55365 | 0.07293
295.47278 | 0.56541 | 0.07538
233.87738 | 0.57424 | 0.07952
185.05922 | 0.58671 | 0.08495
146.35823 | 0.59825 | 0.08699
115.77804 | 0.61144 | 0.09492
91.6721 | 0.62377 | 0.10204
72.51701 | 0.63552 | 0.10913
57.36816 | 0.65098 | 0.11612
45.3629 | 0.66778 | 0.12539
35.93134 | 0.68247 | 0.14162
28.40909 | 0.70221 | 0.15218
22.48202 | 0.72668 | 0.16966
17.79613 | 0.75491 | 0.18879
14.06813 | 0.79651 | 0.19776
11.1448 | 0.82499 | 0.21052
8.81772 | 0.87514 | 0.20241
6.97545 | 0.9279 | 0.21111
5.5173 | 0.94925 | 0.2067
4.36941 | 0.97602 | 0.18067
3.45686 | 1.0134 | 0.14419
2.73547 | 1.05856 | 0.12365
2.16054 | 1.09213 | 0.12448
1.70952 | 1.09842 | 0.13508
1.35352 | 1.07985 | 0.13765
1.07079 | 1.05053 | 0.11593
0.84734 | 1.03367 | 0.0733
0.67072 | 1.04181 | 0.02602
0.53067 | 1.08318 | -0.01407
0.41976 | 1.14635 | -0.01751
0.33183 | 1.20129 | 0.02764
0.26261 | 1.22003 | 0.10633
0.20791 | 1.18324 | 0.19045
0.16452 | 1.09629 | 0.2413
0.13007 | 0.99038 | 0.22975
0.10309 | 0.90572 | 0.14781
0.08153 | 0.89892 | 0.0174
0.06443 | 0.97837 | -0.10098
0.05102 | 1.1853 | -0.17842
0.04042 | 1.45401 | -0.10403
0.03192 | 1.68239 | 0.1574
0.02528 | 1.72435 | 0.55123
0.01999 | 1.50733 | 0.92689