## Sheet1
20004.453 | 0.3907 | 0.00714
15829.126 | 0.40232 | 0.0189
12516.703 | 0.41597 | 0.02758
9909.4424 | 0.42555 | 0.03538
7835.48 | 0.43752 | 0.04026
6217.2461 | 0.44557 | 0.04442
4905.291 | 0.45204 | 0.04863
3881.2737 | 0.46303 | 0.04983
3070.9827 | 0.47134 | 0.05274
2430.7778 | 0.47999 | 0.05404
1923.1537 | 0.48906 | 0.05628
1522.4358 | 0.4995 | 0.05713
1203.8446 | 0.50841 | 0.06115
952.86591 | 0.5177 | 0.0626
754.27557 | 0.52413 | 0.06445
596.71857 | 0.53604 | 0.06632
471.96338 | 0.5444 | 0.07052
373.20856 | 0.55457 | 0.07257
295.47278 | 0.5653 | 0.07448
233.87738 | 0.57469 | 0.07992
185.05922 | 0.58639 | 0.08437
146.35823 | 0.59698 | 0.08915
115.77804 | 0.60943 | 0.09384
91.6721 | 0.62282 | 0.10205
72.51701 | 0.6357 | 0.10971
57.36816 | 0.65141 | 0.11546
45.3629 | 0.66668 | 0.12529
35.93134 | 0.68347 | 0.1433
28.40909 | 0.70147 | 0.15467
22.48202 | 0.72593 | 0.17191
17.79613 | 0.7586 | 0.18946
14.06813 | 0.7951 | 0.19334
11.1448 | 0.82673 | 0.21368
8.81772 | 0.87065 | 0.20233
6.97545 | 0.92769 | 0.20007
5.5173 | 0.9579 | 0.20854
4.36941 | 0.97664 | 0.18722
3.45686 | 1.00341 | 0.1511
2.73547 | 1.04235 | 0.11671
2.16054 | 1.08386 | 0.10671
1.70952 | 1.10725 | 0.11697
1.35352 | 1.10195 | 0.13067
1.07079 | 1.07339 | 0.1312
0.84734 | 1.04095 | 0.10556
0.67072 | 1.02496 | 0.06439
0.53067 | 1.03953 | 0.00961
0.41976 | 1.08921 | -0.02735
0.33183 | 1.15841 | -0.02154
0.26261 | 1.21523 | 0.03432
0.20791 | 1.2312 | 0.12474
0.16452 | 1.18542 | 0.21853
0.13007 | 1.08619 | 0.2749
0.10309 | 0.96281 | 0.2583
0.08153 | 0.87256 | 0.16231
0.06443 | 0.86247 | 0.02975
0.05102 | 0.97605 | -0.13708
0.04042 | 1.22301 | -0.213
0.03192 | 1.54352 | -0.11515
0.02528 | 1.79431 | 0.19537
0.01999 | 1.82532 | 0.6469