## Sheet1
20004.453 | 0.39161 | 0.00543
15829.126 | 0.40406 | 0.01763
12516.703 | 0.41491 | 0.02906
9909.4424 | 0.4263 | 0.03557
7835.48 | 0.43651 | 0.04156
6217.2461 | 0.44528 | 0.04426
4905.291 | 0.45342 | 0.04905
3881.2737 | 0.46075 | 0.05069
3070.9827 | 0.47042 | 0.05231
2430.7778 | 0.47807 | 0.05576
1923.1537 | 0.48875 | 0.05483
1522.4358 | 0.49824 | 0.05844
1203.8446 | 0.50597 | 0.05989
952.86591 | 0.51662 | 0.06295
754.27557 | 0.52562 | 0.06334
596.71857 | 0.53366 | 0.06623
471.96338 | 0.54354 | 0.06882
373.20856 | 0.55358 | 0.07325
295.47278 | 0.56467 | 0.07688
233.87738 | 0.57404 | 0.07933
185.05922 | 0.5854 | 0.08348
146.35823 | 0.59656 | 0.08832
115.77804 | 0.60837 | 0.09369
91.6721 | 0.62088 | 0.10012
72.51701 | 0.63518 | 0.10677
57.36816 | 0.65046 | 0.1161
45.3629 | 0.66645 | 0.12455
35.93134 | 0.68088 | 0.14052
28.40909 | 0.70178 | 0.15185
22.48202 | 0.72429 | 0.1663
17.79613 | 0.75282 | 0.1868
14.06813 | 0.79729 | 0.19906
11.1448 | 0.82441 | 0.20707
8.81772 | 0.87827 | 0.20435
6.97545 | 0.92201 | 0.21364
5.5173 | 0.94452 | 0.2004
4.36941 | 0.97556 | 0.17193
3.45686 | 1.02073 | 0.13993
2.73547 | 1.06284 | 0.13193
2.16054 | 1.08404 | 0.13771
1.70952 | 1.07724 | 0.14228
1.35352 | 1.05497 | 0.12774
1.07079 | 1.03587 | 0.0906
0.84734 | 1.03802 | 0.04242
0.67072 | 1.06577 | 0.00408
0.53067 | 1.12045 | -0.01117
0.41976 | 1.1742 | 0.01646
0.33183 | 1.20117 | 0.08089
0.26261 | 1.17793 | 0.1572
0.20791 | 1.10896 | 0.20957
0.16452 | 1.01628 | 0.20915
0.13007 | 0.93871 | 0.14704
0.10309 | 0.9151 | 0.03859
0.08153 | 0.98204 | -0.07689
0.06443 | 1.12421 | -0.14399
0.05102 | 1.35552 | -0.10916
0.04042 | 1.56389 | 0.08948
0.03192 | 1.64125 | 0.42889
0.02528 | 1.49008 | 0.78086
0.01999 | 1.13055 | 0.97986