## Sheet1
20004.453 | 0.37494 | -0.00241
15829.126 | 0.38604 | 0.01014
12516.703 | 0.39603 | 0.01887
9909.4424 | 0.40437 | 0.02717
7835.48 | 0.41276 | 0.0328
6217.2461 | 0.42105 | 0.03772
4905.291 | 0.43022 | 0.04093
3881.2737 | 0.43806 | 0.04353
3070.9827 | 0.4451 | 0.04694
2430.7778 | 0.45308 | 0.04944
1923.1537 | 0.46193 | 0.04904
1522.4358 | 0.47016 | 0.05404
1203.8446 | 0.47735 | 0.05327
952.86591 | 0.48614 | 0.05692
754.27557 | 0.49473 | 0.05974
596.71857 | 0.50313 | 0.06149
471.96338 | 0.51142 | 0.06293
373.20856 | 0.5182 | 0.06702
295.47278 | 0.52928 | 0.07064
233.87738 | 0.5376 | 0.07439
185.05922 | 0.54739 | 0.07627
146.35823 | 0.55869 | 0.08441
115.77804 | 0.57141 | 0.08954
91.6721 | 0.58269 | 0.09635
72.51701 | 0.59615 | 0.1035
57.36816 | 0.61375 | 0.11383
45.3629 | 0.6336 | 0.12245
35.93134 | 0.65635 | 0.12799
28.40909 | 0.68069 | 0.13404
22.48202 | 0.70921 | 0.13404
17.79613 | 0.73437 | 0.12999
14.06813 | 0.75937 | 0.12238
11.1448 | 0.78027 | 0.11068
8.81772 | 0.79962 | 0.10135
6.97545 | 0.81285 | 0.0889
5.5173 | 0.82065 | 0.07717
4.36941 | 0.83273 | 0.06535
3.45686 | 0.84271 | 0.05995
2.73547 | 0.84785 | 0.05831
2.16054 | 0.84817 | 0.05539
1.70952 | 0.84751 | 0.05004
1.35352 | 0.84907 | 0.04122
1.07079 | 0.85534 | 0.0339
0.84734 | 0.86843 | 0.02985
0.67072 | 0.88348 | 0.03422
0.53067 | 0.89804 | 0.05045
0.41976 | 0.90143 | 0.07524
0.33183 | 0.88943 | 0.09978
0.26261 | 0.86556 | 0.11049
0.20791 | 0.84035 | 0.09965
0.16452 | 0.83026 | 0.06695
0.13007 | 0.85472 | 0.02425
0.10309 | 0.92266 | -0.00489
0.08153 | 1.03105 | 0.01076
0.06443 | 1.14112 | 0.08714
0.05102 | 1.2206 | 0.26475
0.04042 | 1.17783 | 0.48983
0.03192 | 0.98714 | 0.66504
0.02528 | 0.6908 | 0.68104
0.01999 | 0.3972 | 0.44483