## Sheet1
20004.453 | 0.37606 | -0.00346
15829.126 | 0.38603 | 0.01028
12516.703 | 0.395 | 0.01954
9909.4424 | 0.40404 | 0.02769
7835.48 | 0.41256 | 0.03187
6217.2461 | 0.42182 | 0.03735
4905.291 | 0.42851 | 0.04252
3881.2737 | 0.43695 | 0.04327
3070.9827 | 0.44532 | 0.04772
2430.7778 | 0.4519 | 0.04888
1923.1537 | 0.46056 | 0.05092
1522.4358 | 0.46881 | 0.0537
1203.8446 | 0.47748 | 0.05297
952.86591 | 0.48553 | 0.05633
754.27557 | 0.49394 | 0.05786
596.71857 | 0.50126 | 0.06173
471.96338 | 0.50939 | 0.06349
373.20856 | 0.51797 | 0.06685
295.47278 | 0.5284 | 0.07075
233.87738 | 0.53639 | 0.07438
185.05922 | 0.54826 | 0.07736
146.35823 | 0.55875 | 0.08282
115.77804 | 0.56924 | 0.09074
91.6721 | 0.58291 | 0.09626
72.51701 | 0.59659 | 0.10562
57.36816 | 0.61548 | 0.11374
45.3629 | 0.63386 | 0.12004
35.93134 | 0.65545 | 0.12713
28.40909 | 0.68119 | 0.13162
22.48202 | 0.70827 | 0.13126
17.79613 | 0.73284 | 0.13005
14.06813 | 0.76007 | 0.11946
11.1448 | 0.77879 | 0.11093
8.81772 | 0.79637 | 0.09786
6.97545 | 0.81217 | 0.08859
5.5173 | 0.82085 | 0.07889
4.36941 | 0.82726 | 0.06761
3.45686 | 0.83596 | 0.05802
2.73547 | 0.84541 | 0.04975
2.16054 | 0.85304 | 0.04887
1.70952 | 0.85606 | 0.05202
1.35352 | 0.85389 | 0.05393
1.07079 | 0.84968 | 0.05094
0.84734 | 0.84759 | 0.04385
0.67072 | 0.85273 | 0.03471
0.53067 | 0.86665 | 0.02699
0.41976 | 0.89106 | 0.02859
0.33183 | 0.91814 | 0.04796
0.26261 | 0.93408 | 0.08594
0.20791 | 0.92633 | 0.13178
0.16452 | 0.89088 | 0.16717
0.13007 | 0.83999 | 0.17185
0.10309 | 0.79595 | 0.13468
0.08153 | 0.79346 | 0.06105
0.06443 | 0.84853 | -0.01476
0.05102 | 1.00641 | -0.07378
0.04042 | 1.23584 | -0.02222
0.03192 | 1.44988 | 0.19417
0.02528 | 1.52764 | 0.56548
0.01999 | 1.35 | 0.97621