## Sheet1
20004.453 | 0.37185 | -0.0119
15829.126 | 0.38038 | 0.00312
12516.703 | 0.38841 | 0.01301
9909.4424 | 0.39651 | 0.02113
7835.48 | 0.4047 | 0.02711
6217.2461 | 0.41064 | 0.03206
4905.291 | 0.41933 | 0.03535
3881.2737 | 0.42688 | 0.03973
3070.9827 | 0.43407 | 0.04537
2430.7778 | 0.44113 | 0.04537
1923.1537 | 0.45037 | 0.04714
1522.4358 | 0.45703 | 0.04914
1203.8446 | 0.46414 | 0.04948
952.86591 | 0.47141 | 0.05295
754.27557 | 0.47942 | 0.05545
596.71857 | 0.48895 | 0.05852
471.96338 | 0.49712 | 0.06028
373.20856 | 0.50483 | 0.06384
295.47278 | 0.5136 | 0.06834
233.87738 | 0.5234 | 0.07316
185.05922 | 0.53306 | 0.07715
146.35823 | 0.54261 | 0.08179
115.77804 | 0.55445 | 0.08865
91.6721 | 0.56587 | 0.09517
72.51701 | 0.58141 | 0.10615
57.36816 | 0.59666 | 0.11538
45.3629 | 0.61812 | 0.12376
35.93134 | 0.63871 | 0.13215
28.40909 | 0.6634 | 0.1381
22.48202 | 0.69031 | 0.14057
17.79613 | 0.72026 | 0.13934
14.06813 | 0.74721 | 0.13351
11.1448 | 0.77233 | 0.12284
8.81772 | 0.79245 | 0.11223
6.97545 | 0.80698 | 0.0971
5.5173 | 0.82131 | 0.08372
4.36941 | 0.83364 | 0.07513
3.45686 | 0.84064 | 0.06659
2.73547 | 0.84516 | 0.06075
2.16054 | 0.84717 | 0.05372
1.70952 | 0.85059 | 0.04601
1.35352 | 0.85629 | 0.04117
1.07079 | 0.86417 | 0.03822
0.84734 | 0.87195 | 0.04135
0.67072 | 0.87746 | 0.04816
0.53067 | 0.87839 | 0.05777
0.41976 | 0.87484 | 0.06609
0.33183 | 0.87098 | 0.06949
0.26261 | 0.87178 | 0.06917
0.20791 | 0.87823 | 0.06933
0.16452 | 0.89174 | 0.07256
0.13007 | 0.91285 | 0.08267
0.10309 | 0.93757 | 0.10447
0.08153 | 0.96067 | 0.13858
0.06443 | 0.97617 | 0.17859
0.05102 | 0.97914 | 0.22062
0.04042 | 0.97869 | 0.2495
0.03192 | 0.98723 | 0.26629
0.02528 | 1.01242 | 0.27998
0.01999 | 1.05487 | 0.29361