## Sheet1
20004.453 | 0.37254 | -0.0114
15829.126 | 0.3803 | 0.0038
12516.703 | 0.38829 | 0.01392
9909.4424 | 0.39581 | 0.02201
7835.48 | 0.40405 | 0.02594
6217.2461 | 0.41119 | 0.03131
4905.291 | 0.41851 | 0.03683
3881.2737 | 0.42683 | 0.04082
3070.9827 | 0.43319 | 0.0415
2430.7778 | 0.44092 | 0.04506
1923.1537 | 0.44832 | 0.04707
1522.4358 | 0.45685 | 0.04906
1203.8446 | 0.46339 | 0.05193
952.86591 | 0.47232 | 0.05517
754.27557 | 0.48055 | 0.05655
596.71857 | 0.48683 | 0.05855
471.96338 | 0.49597 | 0.06017
373.20856 | 0.50571 | 0.06489
295.47278 | 0.51352 | 0.06887
233.87738 | 0.52275 | 0.07252
185.05922 | 0.53226 | 0.07782
146.35823 | 0.54276 | 0.08314
115.77804 | 0.55356 | 0.09044
91.6721 | 0.56679 | 0.09616
72.51701 | 0.5807 | 0.10533
57.36816 | 0.59815 | 0.11382
45.3629 | 0.61545 | 0.12374
35.93134 | 0.63886 | 0.1317
28.40909 | 0.66332 | 0.13798
22.48202 | 0.69139 | 0.13977
17.79613 | 0.72033 | 0.13848
14.06813 | 0.74709 | 0.13313
11.1448 | 0.77102 | 0.12169
8.81772 | 0.79295 | 0.11109
6.97545 | 0.80752 | 0.09777
5.5173 | 0.82025 | 0.0834
4.36941 | 0.83238 | 0.07335
3.45686 | 0.84005 | 0.06654
2.73547 | 0.84361 | 0.06075
2.16054 | 0.8466 | 0.05398
1.70952 | 0.84981 | 0.04756
1.35352 | 0.85418 | 0.04121
1.07079 | 0.86246 | 0.03802
0.84734 | 0.87063 | 0.03998
0.67072 | 0.87722 | 0.04568
0.53067 | 0.87919 | 0.05634
0.41976 | 0.87702 | 0.06639
0.33183 | 0.87222 | 0.07195
0.26261 | 0.87091 | 0.07228
0.20791 | 0.8758 | 0.07238
0.16452 | 0.88787 | 0.07441
0.13007 | 0.90733 | 0.08309
0.10309 | 0.93239 | 0.10105
0.08153 | 0.95795 | 0.13209
0.06443 | 0.97787 | 0.17167
0.05102 | 0.9848 | 0.21682
0.04042 | 0.98441 | 0.2516
0.03192 | 0.9899 | 0.27173
0.02528 | 1.0103 | 0.28655
0.01999 | 1.04911 | 0.30021