## Sheet1
20004.453 | 0.37162 | -0.01082
15829.126 | 0.37995 | 0.00267
12516.703 | 0.38851 | 0.01296
9909.4424 | 0.39685 | 0.02057
7835.48 | 0.40344 | 0.02701
6217.2461 | 0.41184 | 0.03049
4905.291 | 0.41874 | 0.0354
3881.2737 | 0.42591 | 0.04054
3070.9827 | 0.43381 | 0.04117
2430.7778 | 0.44074 | 0.04514
1923.1537 | 0.44808 | 0.0478
1522.4358 | 0.4573 | 0.04951
1203.8446 | 0.46274 | 0.05074
952.86591 | 0.47152 | 0.0524
754.27557 | 0.48025 | 0.05502
596.71857 | 0.48601 | 0.05917
471.96338 | 0.49407 | 0.06127
373.20856 | 0.50361 | 0.06565
295.47278 | 0.51334 | 0.06684
233.87738 | 0.52158 | 0.07264
185.05922 | 0.53212 | 0.0755
146.35823 | 0.5427 | 0.08366
115.77804 | 0.55398 | 0.08907
91.6721 | 0.56681 | 0.09598
72.51701 | 0.58075 | 0.10338
57.36816 | 0.5978 | 0.11546
45.3629 | 0.61596 | 0.12406
35.93134 | 0.63706 | 0.13055
28.40909 | 0.66347 | 0.13728
22.48202 | 0.6921 | 0.13923
17.79613 | 0.71945 | 0.13718
14.06813 | 0.74582 | 0.13247
11.1448 | 0.77008 | 0.12248
8.81772 | 0.79166 | 0.11033
6.97545 | 0.80788 | 0.09885
5.5173 | 0.81722 | 0.08342
4.36941 | 0.83009 | 0.07194
3.45686 | 0.83839 | 0.06415
2.73547 | 0.84409 | 0.05987
2.16054 | 0.84647 | 0.05528
1.70952 | 0.84804 | 0.04974
1.35352 | 0.85026 | 0.0445
1.07079 | 0.85462 | 0.03926
0.84734 | 0.8628 | 0.03735
0.67072 | 0.8711 | 0.03938
0.53067 | 0.87965 | 0.04757
0.41976 | 0.88345 | 0.06045
0.33183 | 0.88121 | 0.07337
0.26261 | 0.87678 | 0.08204
0.20791 | 0.87418 | 0.0853
0.16452 | 0.87874 | 0.08626
0.13007 | 0.89158 | 0.08961
0.10309 | 0.91187 | 0.09695
0.08153 | 0.94033 | 0.11513
0.06443 | 0.96958 | 0.14669
0.05102 | 0.99891 | 0.19205
0.04042 | 1.01254 | 0.24426
0.03192 | 1.01419 | 0.28731
0.02528 | 1.0212 | 0.31487
0.01999 | 1.04205 | 0.33123