## Sheet1
20004.453 | 0.3934 | 0.00494
15829.126 | 0.40539 | 0.01809
12516.703 | 0.41713 | 0.02678
9909.4424 | 0.4263 | 0.03538
7835.48 | 0.43664 | 0.0407
6217.2461 | 0.44437 | 0.04339
4905.291 | 0.45651 | 0.04753
3881.2737 | 0.46471 | 0.05008
3070.9827 | 0.47228 | 0.05251
2430.7778 | 0.48032 | 0.05488
1923.1537 | 0.48989 | 0.05699
1522.4358 | 0.49935 | 0.05731
1203.8446 | 0.50806 | 0.0604
952.86591 | 0.51813 | 0.06248
754.27557 | 0.52564 | 0.06442
596.71857 | 0.53494 | 0.06575
471.96338 | 0.54472 | 0.06952
373.20856 | 0.55351 | 0.07261
295.47278 | 0.563 | 0.07632
233.87738 | 0.57416 | 0.08057
185.05922 | 0.58618 | 0.08379
146.35823 | 0.59667 | 0.08959
115.77804 | 0.60741 | 0.09527
91.6721 | 0.62055 | 0.10254
72.51701 | 0.63352 | 0.10847
57.36816 | 0.64799 | 0.11866
45.3629 | 0.66113 | 0.13028
35.93134 | 0.67948 | 0.14238
28.40909 | 0.70095 | 0.15819
22.48202 | 0.72167 | 0.17515
17.79613 | 0.75282 | 0.19205
14.06813 | 0.78704 | 0.2098
11.1448 | 0.82686 | 0.22105
8.81772 | 0.87268 | 0.22938
6.97545 | 0.91857 | 0.22617
5.5173 | 0.96251 | 0.22497
4.36941 | 1.00691 | 0.20802
3.45686 | 1.04484 | 0.19341
2.73547 | 1.0742 | 0.1728
2.16054 | 1.09807 | 0.15159
1.70952 | 1.11701 | 0.13477
1.35352 | 1.13042 | 0.11953
1.07079 | 1.14112 | 0.10645
0.84734 | 1.15049 | 0.09592
0.67072 | 1.15873 | 0.09031
0.53067 | 1.16618 | 0.08757
0.41976 | 1.17179 | 0.08771
0.33183 | 1.17836 | 0.08994
0.26261 | 1.18659 | 0.09379
0.20791 | 1.19572 | 0.10244
0.16452 | 1.20501 | 0.11488
0.13007 | 1.21471 | 0.13011
0.10309 | 1.22718 | 0.14608
0.08153 | 1.24745 | 0.16481
0.06443 | 1.27054 | 0.19165
0.05102 | 1.2947 | 0.22518
0.04042 | 1.31834 | 0.25668
0.03192 | 1.35031 | 0.28468
0.02528 | 1.39525 | 0.31704
0.01999 | 1.44702 | 0.36051