## Sheet1
20004.453 | 0.47404 | -0.00903
15829.126 | 0.48409 | 0.00551
12516.703 | 0.49128 | 0.01635
9909.4424 | 0.50104 | 0.02644
7835.48 | 0.5094 | 0.03213
6217.2461 | 0.51716 | 0.0397
4905.291 | 0.52556 | 0.04387
3881.2737 | 0.53425 | 0.04775
3070.9827 | 0.54373 | 0.05344
2430.7778 | 0.55242 | 0.05715
1923.1537 | 0.56307 | 0.06049
1522.4358 | 0.57181 | 0.06408
1203.8446 | 0.58369 | 0.06764
952.86591 | 0.59171 | 0.0726
754.27557 | 0.60458 | 0.07484
596.71857 | 0.61462 | 0.07842
471.96338 | 0.62711 | 0.083
373.20856 | 0.63909 | 0.08806
295.47278 | 0.65265 | 0.09145
233.87738 | 0.66544 | 0.09564
185.05922 | 0.6791 | 0.10042
146.35823 | 0.69249 | 0.10554
115.77804 | 0.70732 | 0.11238
91.6721 | 0.72169 | 0.1186
72.51701 | 0.73783 | 0.12613
57.36816 | 0.75544 | 0.13618
45.3629 | 0.77259 | 0.14629
35.93134 | 0.79145 | 0.16152
28.40909 | 0.81519 | 0.17593
22.48202 | 0.84246 | 0.19304
17.79613 | 0.8755 | 0.21008
14.06813 | 0.91435 | 0.22425
11.1448 | 0.95751 | 0.23449
8.81772 | 1.00502 | 0.23982
6.97545 | 1.05627 | 0.23848
5.5173 | 1.09845 | 0.22493
4.36941 | 1.14441 | 0.21252
3.45686 | 1.17594 | 0.19012
2.73547 | 1.20677 | 0.16805
2.16054 | 1.22996 | 0.14765
1.70952 | 1.24595 | 0.12986
1.35352 | 1.25828 | 0.11323
1.07079 | 1.26802 | 0.09967
0.84734 | 1.276 | 0.0898
0.67072 | 1.28275 | 0.08309
0.53067 | 1.28889 | 0.0793
0.41976 | 1.29487 | 0.07743
0.33183 | 1.3024 | 0.08032
0.26261 | 1.30914 | 0.08777
0.20791 | 1.31407 | 0.09768
0.16452 | 1.31912 | 0.10884
0.13007 | 1.32695 | 0.12013
0.10309 | 1.33895 | 0.13592
0.08153 | 1.35398 | 0.15774
0.06443 | 1.37214 | 0.1828
0.05102 | 1.39526 | 0.20583
0.04042 | 1.43199 | 0.23623
0.03192 | 1.474 | 0.28205
0.02528 | 1.51144 | 0.33568
0.01999 | 1.54204 | 0.38476