## Sheet1
20004.453 | 0.47174 | -0.00991
15829.126 | 0.47979 | 0.00409
12516.703 | 0.48769 | 0.01703
9909.4424 | 0.49822 | 0.02622
7835.48 | 0.50472 | 0.03287
6217.2461 | 0.51368 | 0.03971
4905.291 | 0.52301 | 0.04406
3881.2737 | 0.53074 | 0.05066
3070.9827 | 0.54111 | 0.05344
2430.7778 | 0.54941 | 0.05801
1923.1537 | 0.5584 | 0.06395
1522.4358 | 0.56727 | 0.06596
1203.8446 | 0.58012 | 0.06957
952.86591 | 0.58984 | 0.07194
754.27557 | 0.59884 | 0.07622
596.71857 | 0.61179 | 0.0802
471.96338 | 0.62321 | 0.08528
373.20856 | 0.63721 | 0.08729
295.47278 | 0.64997 | 0.09281
233.87738 | 0.66238 | 0.09587
185.05922 | 0.67615 | 0.102
146.35823 | 0.69034 | 0.10681
115.77804 | 0.70375 | 0.11231
91.6721 | 0.7196 | 0.1199
72.51701 | 0.73632 | 0.12624
57.36816 | 0.7526 | 0.13868
45.3629 | 0.77045 | 0.14787
35.93134 | 0.79177 | 0.16258
28.40909 | 0.81405 | 0.17683
22.48202 | 0.84223 | 0.19386
17.79613 | 0.87564 | 0.21047
14.06813 | 0.91614 | 0.22487
11.1448 | 0.95876 | 0.23405
8.81772 | 1.00511 | 0.23791
6.97545 | 1.05439 | 0.23859
5.5173 | 1.09881 | 0.22271
4.36941 | 1.14046 | 0.20995
3.45686 | 1.1744 | 0.18917
2.73547 | 1.20468 | 0.16598
2.16054 | 1.22643 | 0.14722
1.70952 | 1.24233 | 0.12852
1.35352 | 1.25521 | 0.11195
1.07079 | 1.26484 | 0.09869
0.84734 | 1.27292 | 0.08883
0.67072 | 1.27924 | 0.08312
0.53067 | 1.28489 | 0.07809
0.41976 | 1.29163 | 0.07719
0.33183 | 1.29835 | 0.08056
0.26261 | 1.30425 | 0.08752
0.20791 | 1.30849 | 0.09673
0.16452 | 1.31354 | 0.10625
0.13007 | 1.32307 | 0.1183
0.10309 | 1.33562 | 0.13527
0.08153 | 1.34879 | 0.15596
0.06443 | 1.3671 | 0.18084
0.05102 | 1.39373 | 0.20329
0.04042 | 1.43077 | 0.2389
0.03192 | 1.46866 | 0.28734
0.02528 | 1.49889 | 0.33838
0.01999 | 1.52969 | 0.3809