## Sheet1
20004.453 | 0.47023 | -0.00913
15829.126 | 0.47707 | 0.00709
12516.703 | 0.48641 | 0.01656
9909.4424 | 0.49537 | 0.02538
7835.48 | 0.5025 | 0.03244
6217.2461 | 0.51184 | 0.03797
4905.291 | 0.52066 | 0.04607
3881.2737 | 0.52885 | 0.04869
3070.9827 | 0.53812 | 0.05326
2430.7778 | 0.54733 | 0.05885
1923.1537 | 0.55595 | 0.06188
1522.4358 | 0.56536 | 0.06445
1203.8446 | 0.57649 | 0.06907
952.86591 | 0.58644 | 0.07243
754.27557 | 0.59723 | 0.07678
596.71857 | 0.60896 | 0.08041
471.96338 | 0.62123 | 0.08414
373.20856 | 0.63321 | 0.09021
295.47278 | 0.64621 | 0.09168
233.87738 | 0.65943 | 0.09679
185.05922 | 0.67296 | 0.10143
146.35823 | 0.68698 | 0.10666
115.77804 | 0.70078 | 0.11235
91.6721 | 0.71626 | 0.11929
72.51701 | 0.73197 | 0.12806
57.36816 | 0.74919 | 0.13777
45.3629 | 0.76708 | 0.14718
35.93134 | 0.78723 | 0.16059
28.40909 | 0.80888 | 0.17549
22.48202 | 0.83666 | 0.19451
17.79613 | 0.87162 | 0.21185
14.06813 | 0.91069 | 0.22723
11.1448 | 0.95378 | 0.23432
8.81772 | 1.00174 | 0.24119
6.97545 | 1.05258 | 0.23627
5.5173 | 1.09513 | 0.22369
4.36941 | 1.14169 | 0.20971
3.45686 | 1.17404 | 0.19256
2.73547 | 1.20301 | 0.16857
2.16054 | 1.22664 | 0.14733
1.70952 | 1.24219 | 0.12871
1.35352 | 1.25648 | 0.11258
1.07079 | 1.26597 | 0.0991
0.84734 | 1.27455 | 0.08928
0.67072 | 1.28146 | 0.08312
0.53067 | 1.28672 | 0.08099
0.41976 | 1.2904 | 0.08013
0.33183 | 1.2961 | 0.08116
0.26261 | 1.30173 | 0.08553
0.20791 | 1.30845 | 0.09291
0.16452 | 1.31578 | 0.10275
0.13007 | 1.32663 | 0.11578
0.10309 | 1.3416 | 0.13312
0.08153 | 1.36032 | 0.15968
0.06443 | 1.37812 | 0.19227
0.05102 | 1.39084 | 0.22375
0.04042 | 1.41151 | 0.25112
0.03192 | 1.44284 | 0.28096
0.02528 | 1.48201 | 0.31643
0.01999 | 1.5249 | 0.35425